## summary
cooling | (5K/min) |  |  |  |  | heating | (5K/min) |  |  |  |  | cooling | (5K/min) |  |  |  |  | cooling | (14K/min) |  |  |  |  | heating | (15K/min)
Time Stamp (sec) | Temperature (K) | Bridge 1 Resistivity (Ohm-m) | Bridge 1 Excitation (uA) | Bridge 1 Std. Dev. (Ohm-m) | Bridge 1 Resistance (Ohms) | Time Stamp (sec) | Temperature (K) | Bridge 1 Resistivity (Ohm-m) | Bridge 1 Excitation (uA) | Bridge 1 Std. Dev. (Ohm-m) | Bridge 1 Resistance (Ohms) | Time Stamp (sec) | Temperature (K) | Bridge 1 Resistivity (Ohm-m) | Bridge 1 Excitation (uA) | Bridge 1 Std. Dev. (Ohm-m) | Bridge 1 Resistance (Ohms) | Time Stamp (sec) | Temperature (K) | Bridge 1 Resistivity (Ohm-m) | Bridge 1 Excitation (uA) | Bridge 1 Std. Dev. (Ohm-m) | Bridge 1 Resistance (Ohms) | Time Stamp (sec) | Temperature (K) | Bridge 1 Resistivity (Ohm-m) | Bridge 1 Excitation (uA) | Bridge 1 Std. Dev. (Ohm-m) | Bridge 1 Resistance (Ohms)
14577512.59 | 299.9887 | 0.01544386 | 9.99 | 2.182681e-05 | 15.44386 | 14580899.81 | 100.0724 |  | 0.12824 |  |  | 14584363.28 | 380.0148 | 0.02556818 | 9.99 | 5.464284e-05 | 25.56818 | 14584991.5 | 299.7812 | 0.01490474 | 9.99 | 2.303329e-05 | 14.90474 | 14586376.78 | 99.57685 | 242.5012 | 0.01204 | 302.2339 | 242501.2
14577749.77 | 297.9631 | 0.015199 | 9.99 | 1.682468e-05 | 15.199 | 14580932.69 | 102.4442 |  | 0.002 |  |  | 14584392.22 | 377.7097 | 0.0252833 | 9.99 | 5.46265e-05 | 25.2833 | 14585088.22 | 289.0676 | 0.01391686 | 9.99 | 4.273983e-05 | 13.91686 | 14586576.3 | 100.4977 | 316.2901 | 0.00988 | 374.7269 | 316290.1
14577951.31 | 300.002 | 0.01511379 | 9.99 | 0.0001390933 | 15.11379 | 14580956.44 | 104.3509 |  | 0.002 |  |  | 14584429.34 | 375.707 | 0.02494111 | 9.99 | 6.813828e-05 | 24.94111 | 14585141.52 | 279.0355 | 0.01296011 | 9.99 | 3.725228e-05 | 12.96011 | 14586605.05 | 112.0051 | -157.7558 | 0.03312 | 345.9382 | -157755.8
14578014.91 | 297.8058 | 0.0149471 | 9.99 | 4.277098e-05 | 14.9471 | 14580980.48 | 106.415 |  | 0.002 |  |  | 14584456.98 | 373.4365 | 0.02467665 | 9.99 | 4.821484e-05 | 24.67665 | 14585194.8 | 269.1759 | 0.01238409 | 9.99 | 3.944851e-05 | 12.38409 | 14586636.14 | 121.8794 | 407.5204 | 0.061 | 295.2192 | 407520.4
14578057.64 | 295.5468 | 0.01475738 | 9.99 | 1.801956e-05 | 14.75738 | 14581003.59 | 108.3465 |  | 0.002 |  |  | 14584472.78 | 371.4497 | 0.02435806 | 9.99 | 5.360539e-05 | 24.35806 | 14585249.58 | 259.1651 | 0.01625037 | 9.99 | 0.0003129185 | 16.25037 | 14586669.53 | 132.0198 | 320.3474 | 0.09588 | 67.85753 | 320347.4
14578076.84 | 293.471 | 0.01460898 | 9.99 | 1.860011e-05 | 14.60898 | 14581028.27 | 110.4088 |  | 0.002 |  |  | 14584487.56 | 369.3463 | 0.0240578 | 9.99 | 7.878001e-05 | 24.0578 | 14585305.23 | 249.2213 | 0.01288766 | 9.99 | 0.0001165757 | 12.88766 | 14586706.89 | 141.4605 | 297.0613 | 0.11788 | 146.6786 | 297061.3
14578093.78 | 291.4037 | 0.01439307 | 9.99 | 2.251144e-05 | 14.39307 | 14581051.22 | 112.3144 |  | 0.002 |  |  | 14584501.27 | 367.2323 | 0.02374291 | 9.99 | 4.643072e-05 | 23.74291 | 14585362.22 | 239.1434 | 0.009784394 | 9.99 | 0.0001400684 | 9.784394 | 14586746.72 | 151.6903 | 3.867315 | 9.36 | 0.494181 | 3867.315
14578108.89 | 289.3846 | 0.01420959 | 9.99 | 3.452169e-05 | 14.20959 | 14581075.19 | 114.3153 |  | 0.002 |  |  | 14584513.77 | 365.2073 | 0.02344245 | 9.99 | 5.283419e-05 | 23.44245 | 14585421.16 | 229.0592 | 0.008908574 | 9.99 | 8.540271e-05 | 8.908574 | 14586789.11 | 160.992 | 0.5712022 | 9.99 | 0.0563771 | 571.2022
14578123.25 | 287.3889 | 0.01404311 | 9.99 | 4.744508e-05 | 14.04311 | 14581099.41 | 116.3353 |  | 0.002 |  |  | 14584526.11 | 363.1261 | 0.02315122 | 9.99 | 6.207973e-05 | 23.15122 | 14585480.63 | 219.0544 | 0.009836102 | 9.99 | 7.439372e-05 | 9.836102 | 14586834.34 | 171.2101 | 0.1019476 | 9.99 | 0.007816759 | 101.9476
14578140.34 | 285.7594 | 0.01384875 | 9.99 | 4.008419e-05 | 13.84875 | 14581123.2 | 118.3074 |  | 0.002 |  |  | 14584537.34 | 361.2301 | 0.02286961 | 9.99 | 7.219605e-05 | 22.86961 | 14585541.09 | 209.3008 | 0.01193293 | 9.99 | 0.0002188951 | 11.93293 | 14586881.25 | 181.1486 | 0.05083434 | 9.99 | 0.002268625 | 50.83434
14578171.25 | 283.5671 | 0.01363041 | 9.99 | 5.888185e-05 | 13.63041 | 14581146.66 | 120.269 |  | 0.002 |  |  | 14584549.61 | 359.0253 | 0.02254856 | 9.99 | 5.725985e-05 | 22.54856 | 14585605.73 | 199.2501 | 0.0164703 | 9.99 | 0.0002820034 | 16.4703 | 14586930.27 | 191.0852 | 0.02878402 | 9.99 | 0.0007553761 | 28.78402
14578192.38 | 281.6779 | 0.01339103 | 9.99 | 2.819197e-05 | 13.39103 | 14581170.88 | 122.3003 |  | 0.002 |  |  | 14584560.08 | 357.1703 | 0.02227584 | 9.99 | 6.39094e-05 | 22.27584 | 14585671.89 | 189.2983 | 0.02564372 | 9.99 | 0.0004706102 | 25.64372 | 14586981.16 | 201.0917 | 0.01839089 | 9.99 | 0.0003393723 | 18.39089
14578218.41 | 279.6122 | 0.01324722 | 9.99 | 6.796127e-05 | 13.24722 | 14581194.22 | 124.2383 |  | 0.002 |  |  | 14584571.2 | 355.1537 | 0.02200256 | 9.99 | 8.588192e-05 | 22.00256 | 14585740.19 | 179.334 | 0.04418169 | 9.99 | 0.0009916984 | 44.18169 | 14587033.66 | 210.9177 | 0.01299637 | 9.99 | 0.0001025943 | 12.99637
14578241.44 | 277.661 | 0.01300659 | 9.99 | 8.374927e-05 | 13.00659 | 14581218.28 | 126.2277 |  | 0.002 |  |  | 14584582.39 | 353.0807 | 0.02164514 | 9.99 | 5.278713e-05 | 21.64514 | 14585811.94 | 169.235 | 0.08707263 | 9.99 | 0.002163108 | 87.07263 | 14587087.63 | 220.8326 | 0.0103997 | 9.99 | 0.0001013669 | 10.3997
14578270.25 | 275.7352 | 0.0128445 | 9.99 | 8.953069e-05 | 12.8445 | 14581242.34 | 128.2331 |  | 0.002 |  |  | 14584593.91 | 350.9055 | 0.02146724 | 9.99 | 9.695487e-05 | 21.46724 | 14585885.08 | 159.2979 | 0.222107 | 9.99 | 0.005950323 | 222.107 | 14587144.59 | 230.8506 | 0.008909796 | 9.99 | 8.251937e-05 | 8.909796
14578293.36 | 273.5726 | 0.01279665 | 9.99 | 0.0001014422 | 12.79665 | 14581266.38 | 130.2311 |  | 0.002 |  |  | 14584605.08 | 348.8071 | 0.02121625 | 9.99 | 5.542134e-05 | 21.21625 | 14585961.05 | 149.2955 | 3.025329 | 9.99 | 0.1261006 | 3025.329 | 14587202.92 | 240.8924 | 0.008690428 | 9.99 | 5.330646e-05 | 8.690428
14578315.36 | 271.6875 | 0.01277833 | 9.99 | 0.0001336049 | 12.77833 | 14581289.38 | 132.1629 |  | 0.002 |  |  | 14584613.89 | 347.1684 | 0.02097903 | 9.99 | 5.185234e-05 | 20.97903 |  | 0 | 344.6523 | 0.113 | 88.3666 | 344652.3 | 14587262.31 | 250.7519 | 0.009707196 | 9.99 | 5.173282e-05 | 9.707196
14578340.61 | 269.6443 | 0.01265469 | 9.99 | 8.515816e-05 | 12.65469 | 14581313.39 | 134.1671 | 2186.21566 | 0.02 | 23.43088 | 2186215.66 | 14584625.23 | 344.9517 | 0.02067311 | 9.99 | 5.14709e-05 | 20.67311 | 14586119.7 | 129.1558 | 281.26653 | 0.1036 | 52.94152 | 281266.53 | 14587323.59 | 260.7218 | 0.01094841 | 9.99 | 0.0006458452 | 10.94841
14578359.44 | 267.5785 | 0.0126162 | 9.99 | 0.0001183708 | 12.6162 | 14581337.84 | 136.1803 | 1944.82933 | 0.02208 | 30.36472 | 1944829.33 | 14584635.27 | 343.0023 | 0.02041247 | 9.99 | 5.074204e-05 | 20.41247 | 14586203.92 | 118.7731 | 240.6541 | 0.17736 | 253.0935 | 240654.1 | 14587386.84 | 270.728 | 0.01233679 | 9.99 | 0.0003080806 | 12.33679
14578383.11 | 265.8594 | 0.01228781 | 9.99 | 7.425639e-05 | 12.28781 | 14581361.88 | 138.216 | 1484.01591 | 0.03116 | 91.43547 | 1484015.91 | 14584645.56 | 341.0105 | 0.02016406 | 9.99 | 4.395858e-05 | 20.16406 | 14586288.66 | 109.3705 | -247.1764 | 0.03652 | 349.5474 | -247176.4 | 14587450.88 | 280.687 | 0.01301827 | 9.99 | 3.672169e-05 | 13.01827
14578409.86 | 263.7195 | 0.01244905 | 9.99 | 0.0001304382 | 12.44905 | 14581384.83 | 140.1057 | 1349.05835 | 0.034 | 24.629 | 1349058.35 | 14584666.2 | 336.9533 | 0.01960445 | 9.99 | 5.188648e-05 | 19.60445 | 14586376.78 | 99.57685 | 242.5012 | 0.01204 | 302.2339 | 242501.2 | 14587518.28 | 290.77 | 0.01380104 | 9.99 | 2.912098e-05 | 13.80104
14578435.33 | 261.6893 | 0.01253386 | 9.99 | 0.0001332827 | 12.53386 | 14581409.17 | 142.1312 | 1016.953 | 0.0452 | 122.7967 | 1016953.0 | 14584676.11 | 334.958 | 0.01932238 | 9.99 | 5.039747e-05 | 19.32238 | [6 empty] | 14587585.09 | 300.6918 | 0.01477143 | 9.99 | 2.547496e-05 | 14.77143
14578458.48 | 259.6799 | 0.01271012 | 9.99 | 0.0002148453 | 12.71012 | 14581433.13 | 144.1371 | 806.497895 | 0.0586 | 19.22607 | 806497.895 | 14584686.33 | 332.9663 | 0.0190705 | 9.99 | 4.59123e-05 | 19.0705
14578482.44 | 257.7119 | 0.01119442 | 9.99 | 0.0005986057 | 11.19442 | 14581456.11 | 146.4771 | 293.1452 | 0.15332 | 235.0741 | 293145.2 | 14584696.47 | 330.9902 | 0.01881692 | 9.99 | 7.024385e-05 | 18.81692
14578505.47 | 255.7598 | 0.01209463 | 9.99 | 8.433446e-05 | 12.09463 | 14581480.08 | 148.3985 | 112.7317 | 3.65852 | 187.1419 | 112731.7 | 14584716.08 | 327.0484 | 0.01825781 | 9.99 | 4.03934e-05 | 18.25781
14578529.98 | 253.7103 | 0.01377294 | 9.99 | 0.001207691 | 13.77294 | 14581505.14 | 150.1333 | 3.005269 | 9.99 | 0.08095185 | 3005.269 | 14584726.2 | 324.9282 | 0.01806228 | 9.99 | 4.76916e-05 | 18.06228
14578553.91 | 251.6992 | 0.01880175 | 9.99 | 0.002048644 | 18.80175 | 14581527.63 | 152.0235 | 2.134131 | 9.99 | 0.0938555 | 2134.131 | 14584736.48 | 322.8677 | 0.01778883 | 9.99 | 4.016789e-05 | 17.78883
14578577.06 | 249.7667 | 0.0161979 | 9.99 | 0.0001856752 | 16.1979 | 14581552.25 | 154.0691 | 1.420348 | 9.99 | 0.04939169 | 1420.348 | 14584745.45 | 321.0546 | 0.0175956 | 9.99 | 6.390916e-05 | 17.5956
14578601.53 | 247.7368 | 0.01454012 | 9.99 | 8.136974e-05 | 14.54012 | 14581575.56 | 155.9981 | 0.9128841 | 9.99 | 0.02803682 | 912.8841 | 14584755.47 | 319.0328 | 0.01732825 | 9.99 | 4.370348e-05 | 17.32825
14578625.59 | 245.7017 | 0.01366769 | 9.99 | 4.288663e-05 | 13.66769 | 14581599.64 | 158.0294 | 0.5656915625 | 9.99 | 0.02113186 | 565.6915625 | 14584765.75 | 316.993 | 0.0170751 | 9.99 | 3.908576e-05 | 17.0751
14578647.59 | 243.7819 | 0.01308034 | 9.99 | 6.900256e-05 | 13.08034 | 14581622.97 | 159.9656 | 0.3576873 | 9.99 | 0.01486195 | 357.6873 | 14584776.06 | 314.9543 | 0.01680931 | 9.99 | 4.645718e-05 | 16.80931
14578671.84 | 241.8142 | 0.01285795 | 9.99 | 0.0002429085 | 12.85795 | 14581647.05 | 161.989 | 0.1788226 | 9.99 | 0.004079527 | 178.8226 | 14584785.27 | 313.0835 | 0.01658433 | 9.99 | 4.243739e-05 | 16.58433
14578697.22 | 239.7225 | 0.01219262 | 9.99 | 5.211223e-05 | 12.19262 | 14581671.36 | 163.9859 | 0.1435579 | 9.99 | 0.002848441 | 143.5579 | 14584795.39 | 311.0544 | 0.01636158 | 9.99 | 5.078614e-05 | 16.36158
14578720.56 | 237.7803 | 0.01166859 | 9.99 | 7.659822e-05 | 11.66859 | 14581694.66 | 165.9619 | 0.1199797 | 9.99 | 0.003460079 | 119.9797 | 14584805.47 | 309.0132 | 0.01611563 | 9.99 | 4.535771e-05 | 16.11563
14578744.45 | 235.8186 | 0.01151189 | 9.99 | 5.066239e-05 | 11.51189 | 14581719.2 | 168.0026 | 0.1004764 | 9.99 | 0.00226796 | 100.4764 | 14584815.33 | 307.0811 | 0.01589231 | 9.99 | 4.752569e-05 | 15.89231
14578792.69 | 231.8291 | 0.01094827 | 9.99 | 5.256553e-05 | 10.94827 | 14581742.13 | 169.8928 | 0.08716963 | 9.99 | 0.001887153 | 87.16963 | 14584825.89 | 304.9743 | 0.01566654 | 9.99 | 3.221416e-05 | 15.66654
14578816.67 | 229.8144 | 0.01095392 | 9.99 | 6.191772e-05 | 10.95392 | 14581765.88 | 171.8681 | 0.0748288 | 9.99 | 0.00404563 | 74.8288 | 14584835.7 | 302.9824 | 0.01542118 | 9.99 | 4.713856e-05 | 15.42118
14578840.97 | 227.7856 | 0.01110026 | 9.99 | 8.254751e-05 | 11.10026 | 14581790.36 | 173.9273 | 0.06600445 | 9.99 | 0.001187654 | 66.00445 | 14584852.25
14578863.7 | 225.8948 | 0.01124495 | 9.99 | 5.952642e-05 | 11.24495 | 14581813.58 | 175.8403 | 0.05847827 | 9.99 | 0.001232482 | 58.47827
14578888.28 | 223.84375 | 0.01134542 | 9.99 | 9.05456e-05 | 11.34542 | 14581837.53 | 177.8694 | 0.05275105 | 9.99 | 0.0009440157 | 52.75105
14578912.63 | 221.7819 | 0.01165383 | 9.99 | 6.585047e-05 | 11.65383 | 14581860.94 | 179.804 | 0.0472253 | 9.99 | 0.0007813666 | 47.2253
14578935.59 | 219.8986 | 0.0119401 | 9.99 | 7.551525e-05 | 11.9401 | 14581885.09 | 181.7967 | 0.04196535 | 9.99 | 0.0007401718 | 41.96535
14578959.67 | 217.8742 | 0.01238971 | 9.99 | 6.406653e-05 | 12.38971 | 14581909.34 | 183.8516 | 0.03810372 | 9.99 | 0.0006167956 | 38.10372
14578983.84 | 215.8546 | 0.01277323 | 9.99 | 8.252284e-05 | 12.77323 | 14581933.52 | 185.8417 | 0.03512229 | 9.99 | 0.0006512347 | 35.12229
14579006.83 | 213.8531 | 0.0131792 | 9.99 | 0.0001560887 | 13.1792 | 14581956.56 | 187.7642 | 0.03205431 | 9.99 | 0.001145253 | 32.05431
14579032.03 | 211.8363 | 0.01391793 | 9.99 | 9.432886e-05 | 13.91793 | 14581980.94 | 189.8021 | 0.03051974 | 9.99 | 0.0004543401 | 30.51974
14579055.77 | 209.843 | 0.01446739 | 9.99 | 0.000150133 | 14.46739 | 14582004.09 | 191.7196 | 0.02895841 | 9.99 | 0.0006152309 | 28.95841
14579080.13 | 207.8079 | 0.01503826 | 9.99 | 0.0002255501 | 15.03826 | 14582027.84 | 194.0339 | 0.02138549 | 9.99 | 0.000454469 | 21.38549
14579102.69 | 205.9326 | 0.01598936 | 9.99 | 0.0001123203 | 15.98936 | 14582051.64 | 195.6854 | 0.03808092 | 9.99 | 0.01541689 | 38.08092
14579128.11 | 203.8735 | 0.01688235 | 9.99 | 0.0002055314 | 16.88235 | 14582075.77 | 197.764 | 0.03189716 | 9.99 | 0.01935998 | 31.89716
14579151.7 | 201.8989 | 0.01775907 | 9.99 | 0.0003001629 | 17.75907 | 14582100.19 | 199.7415 | 0.02210736 | 9.99 | 0.0006703844 | 22.10736
14579175.58 | 199.9032 | 0.01889342 | 9.99 | 0.0002440082 | 18.89342 | 14582123.2 | 201.6797 | 0.03117177 | 9.99 | 0.003496301 | 31.17177
14579199.81 | 197.8758 | 0.02002016 | 9.99 | 0.0002623465 | 20.02016 | 14582147.31 | 203.8452 | 0.02879955 | 9.99 | 0.01684859 | 28.79955
14579222.59 | 195.9916 | 0.02109736 | 9.99 | 0.0002737281 | 21.09736 | 14582171.92 | 205.723 | 0.02307073 | 9.99 | 0.009227975 | 23.07073
14579246.67 | 193.9586 | 0.02254189 | 9.99 | 0.0003821211 | 22.54189 | 14582195.02 | 207.6566 | 0.001217784 | 9.99 | 0.007217183 | 1.217784
14579270.91 | 191.9517 | 0.02424205 | 9.99 | 0.0002448859 | 24.24205 | 14582219.45 | 209.6842 | 0.01191604 | 9.99 | 0.00275933 | 11.91604
14579293.13 | 189.9446 | 0.02549587 | 9.99 | 0.0005011133 | 25.49587 | 14582243.11 | 211.6795 | 0.01352989 | 9.99 | 0.001021458 | 13.52989
14579318.33 | 187.9777 | 0.02802969 | 9.99 | 0.0002396976 | 28.02969 | 14582266.31 | 213.5834 | 0.01127133 | 9.99 | 0.0008097309 | 11.27133
14579342.3 | 185.9242 | 0.03069119 | 9.99 | 0.0003919544 | 30.69119 | 14582290.22 | 215.5748 | 0.04288718 | 9.99 | 0.01713344 | 42.88718
14579366.77 | 183.9794 | 0.03407154 | 9.99 | 0.0005105876 | 34.07154 | 14582314.27 | 217.6012 | 0.01448655 | 9.99 | 0.000267591 | 14.48655
14579390.61 | 181.9646 | 0.03690803 | 9.99 | 0.0005279751 | 36.90803 | 14582337.47 | 219.5107 | 0.01321707 | 9.99 | 0.000117824 | 13.21707
14579414.84 | 179.7358 | 0.03415879 | 9.99 | 0.003802953 | 34.15879 | 14582361.39 | 221.5106 | 0.01276467 | 9.99 | 0.0002113456 | 12.76467
14579439.53 | 177.8889 | 0.0460383 | 9.99 | 0.0008841168 | 46.0383 | 14582385.55 | 223.5357 | 0.01248229 | 9.99 | 9.146764e-05 | 12.48229
14579462.64 | 175.9737 | 0.05087099 | 9.99 | 0.0009994605 | 50.87099 | 14582409.45 | 225.5339 | 0.01204581 | 9.99 | 0.0001340542 | 12.04581
14579485.48 | 174.0558 | 0.0564311 | 9.99 | 0.0009600682 | 56.4311 | 14582433.52 | 227.4771 | 0.01053263 | 9.99 | 0.0007909696 | 10.53263
14579509.84 | 172.0125 | 0.06478981 | 9.99 | 0.001061075 | 64.78981 | 14582456.41 | 229.4719 | 0.01136988 | 9.99 | 0.0001306732 | 11.36988
14579533.06 | 169.9621 | 0.07409043 | 9.99 | 0.00155194 | 74.09043 | 14582481.75 | 231.5225 | 0.0113483 | 9.99 | 0.000112537 | 11.3483
14579556.94 | 167.7812 | 0.06800919 | 9.99 | 0.01128471 | 68.00919 | 14582503.81 | 233.3832 | 0.01113836 | 9.99 | 8.630685e-05 | 11.13836
14579581.86 | 165.9883 | 0.09977562 | 9.99 | 0.002195971 | 99.77562 | 14582529.44 | 235.4995 | 0.01096098 | 9.99 | 3.863903e-05 | 10.96098
14579606.09 | 164.0006 | 0.1191256 | 9.99 | 0.003377965 | 119.1256 | 14582552.41 | 237.4128 | 0.01097843 | 9.99 | 3.370555e-05 | 10.97843
14579630.14 | 162.0108 | 0.1437982 | 9.99 | 0.00290393 | 143.7982 | 14582575.97 | 239.3819 | 0.01102245 | 9.99 | 6.731774e-05 | 11.02245
14579653.28 | 160.0907 | 0.1766501 | 9.99 | 0.005127075 | 176.6501 | 14582600.09 | 241.4254 | 0.01096295 | 9.99 | 5.491839e-05 | 10.96295
14579677.66 | 158.0329 | 0.2212398 | 9.99 | 0.005510804 | 221.2398 | 14582624.59 | 243.4469 | 0.01102562 | 9.99 | 4.14527e-05 | 11.02562
14579700.61 | 155.8048 | 0.1603344 | 9.99 | 0.007304589 | 160.3344 | 14582647.67 | 245.3617 | 0.01124781 | 9.99 | 6.42696e-05 | 11.24781
14579724.91 | 154.104 | 0.862964 | 9.99 | 0.03449656 | 862.964 | 14582671.84 | 247.3826 | 0.0115871 | 9.99 | 0.0001409791 | 11.5871
14579749.48 | 152.0546 | 1.357747 | 9.99 | 0.05102873 | 1357.747 | 14582695.75 | 249.3919 | 0.0121113 | 9.99 | 5.860413e-05 | 12.1113
14579772.17 | 150.0762 | 2.027096 | 9.99 | 0.06532826 | 2027.096 | 14582719.47 | 251.3637 | 0.01195606 | 9.99 | 0.0001779949 | 11.95606
14579796.75 | 148.117 | 2.975051 | 9.99 | 0.06872021 | 2975.051 | 14582743.23 | 253.3338 | 0.01356108 | 9.99 | 0.001168186 | 13.56108
[6 empty] | 14582766.17 | 255.2756 | 0.01228525 | 9.99 | 6.452492e-05 | 12.28525
[6 empty] | 14582790.47 | 257.2719 | 0.01265668 | 9.99 | 0.0009533767 | 12.65668
[6 empty] | 14582814.42 | 259.2866 | 0.01361401 | 9.99 | 0.0001298591 | 13.61401
[6 empty] | 14582839.25 | 261.3399 | 0.01319831 | 9.99 | 0.0001158564 | 13.19831
[6 empty] | 14582861.44 | 263.1965 | 0.01325436 | 9.99 | 0.0001817285 | 13.25436
[6 empty] | 14582885.52 | 265.1842 | 0.01318821 | 9.99 | 0.0001710946 | 13.18821
[6 empty] | 14582909.88 | 267.2153 | 0.01318732 | 9.99 | 0.0001531993 | 13.18732
[6 empty] | 14582934.03 | 269.2515 | 0.01333787 | 9.99 | 0.00010278 | 13.33787
[6 empty] | 14582956.88 | 271.1279 | 0.0133701 | 9.99 | 7.975048e-05 | 13.3701
[6 empty] | 14582981.06 | 273.138 | 0.0134983 | 9.99 | 3.136922e-05 | 13.4983
[6 empty] | 14583005.13 | 275.1839 | 0.0135477 | 9.99 | 5.725444e-05 | 13.5477
[6 empty] | 14583029.78 | 277.193 | 0.01372303 | 9.99 | 2.76875e-05 | 13.72303
[6 empty] | 14583052.23 | 279.1038 | 0.01388571 | 9.99 | 1.886696e-05 | 13.88571
[6 empty] | 14583076.39 | 281.0995 | 0.01405626 | 9.99 | 2.516462e-05 | 14.05626
[6 empty] | 14583101.06 | 283.1494 | 0.01422226 | 9.99 | 3.089326e-05 | 14.22226
[6 empty] | 14583124.97 | 285.1434 | 0.01429249 | 9.99 | 3.550796e-05 | 14.29249
[6 empty] | 14583147.98 | 287.0839 | 0.01450665 | 9.99 | 4.284396e-05 | 14.50665
[6 empty] | 14583172.23 | 289.0644 | 0.01468122 | 9.99 | 2.416873e-05 | 14.68122
[6 empty] | 14583196.66 | 291.0916 | 0.01476922 | 9.99 | 1.481943e-05 | 14.76922
[6 empty] | 14583219.7 | 293.0381 | 0.01499536 | 9.99 | 2.648021e-05 | 14.99536
[6 empty] | 14583243.91 | 295.0279 | 0.01511897 | 9.99 | 3.307033e-05 | 15.11897
[6 empty] | 14583267.56 | 297.0287 | 0.01531725 | 9.99 | 1.682277e-05 | 15.31725
[6 empty] | 14583290.41 | 298.9117 | 0.01545325 | 9.99 | 2.799423e-05 | 15.45325
[6 empty] | 14583314.89 | 300.9506 | 0.01568815 | 9.99 | 1.303086e-05 | 15.68815
[6 empty] | 14583338.83 | 302.9727 | 0.01589898 | 9.99 | 1.604249e-05 | 15.89898
[6 empty] | 14583363.13 | 304.9862 | 0.01607193 | 9.99 | 1.697019e-05 | 16.07193
[6 empty] | 14583387.08 | 306.9745 | 0.01624923 | 9.99 | 1.329201e-05 | 16.24923
[6 empty] | 14583410.03 | 308.8771 | 0.01638242 | 9.99 | 2.10219e-05 | 16.38242
[6 empty] | 14583433.55 | 310.8774 | 0.01662997 | 9.99 | 9.930339e-06 | 16.62997
[6 empty] | 14583458.27 | 312.8994 | 0.01674111 | 9.99 | 1.591561e-05 | 16.74111
[6 empty] | 14583482.27 | 314.8743 | 0.01696476 | 9.99 | 1.573745e-05 | 16.96476
[6 empty] | 14583506.08 | 316.923 | 0.0171594 | 9.99 | 1.550575e-05 | 17.1594
[6 empty] | 14583530.19 | 318.9267 | 0.01725487 | 9.99 | 5.743927e-05 | 17.25487
[6 empty] | 14583553.09 | 320.8158 | 0.01743997 | 9.99 | 3.167523e-05 | 17.43997
[6 empty] | 14583577.34 | 322.814 | 0.01758778 | 9.99 | 8.1814e-06 | 17.58778
[6 empty] | 14583601.39 | 324.8109 | 0.01789601 | 9.99 | 9.130624e-06 | 17.89601
[6 empty] | 14583625.38 | 326.8143 | 0.01808209 | 9.99 | 1.945279e-05 | 18.08209
[6 empty] | 14583648.17 | 328.7273 | 0.01827287 | 9.99 | 1.295971e-05 | 18.27287
[6 empty] | 14583673.88 | 330.8346 | 0.0183485 | 9.99 | 1.928777e-05 | 18.3485
[6 empty] | 14583720.34 | 334.7254 | 0.01883324 | 9.99 | 1.521099e-05 | 18.83324
[6 empty] | 14583744.36 | 336.7351 | 0.01897344 | 9.99 | 1.911655e-05 | 18.97344
[6 empty] | 14583768.28 | 338.7348 | 0.01919622 | 9.99 | 2.914008e-05 | 19.19622
[6 empty] | 14583792.36 | 340.7373 | 0.01946322 | 9.99 | 2.224358e-05 | 19.46322
[6 empty] | 14583815.47 | 342.6511 | 0.01973715 | 9.99 | 3.06712e-05 | 19.73715
[6 empty] | 14583839.38 | 344.6794 | 0.02006048 | 9.99 | 4.386198e-05 | 20.06048
[6 empty] | 14583863.69 | 346.6734 | 0.02034387 | 9.99 | 1.746729e-05 | 20.34387
[6 empty] | 14583886.72 | 348.5909 | 0.02057749 | 9.99 | 2.069983e-05 | 20.57749
[6 empty] | 14583911.09 | 350.6262 | 0.02084548 | 9.99 | 2.234849e-05 | 20.84548
[6 empty] | 14583935.08 | 352.6492 | 0.02113756 | 9.99 | 1.855738e-05 | 21.13756
[6 empty] | 14583959.39 | 354.6066 | 0.02140638 | 9.99 | 2.198867e-05 | 21.40638
[6 empty] | 14583982.16 | 356.5842 | 0.02167433 | 9.99 | 2.900788e-05 | 21.67433
[6 empty] | 14584006.66 | 358.5708 | 0.02199501 | 9.99 | 2.326294e-05 | 21.99501
[6 empty] | 14584030.55 | 360.5829 | 0.02226364 | 9.99 | 2.552374e-05 | 22.26364
[6 empty] | 14584053.91 | 362.5378 | 0.02255351 | 9.99 | 2.055418e-05 | 22.55351
[6 empty] | 14584077.88 | 364.5097 | 0.02282841 | 9.99 | 3.263148e-05 | 22.82841
[6 empty] | 14584101.45 | 366.5015 | 0.02314528 | 9.99 | 3.229401e-05 | 23.14528
[6 empty] | 14584125.2 | 368.4875 | 0.02347269 | 9.99 | 2.980549e-05 | 23.47269
[6 empty] | 14584149.59 | 370.4785 | 0.0237947 | 9.99 | 2.685619e-05 | 23.7947
[6 empty] | 14584172.5 | 372.4061 | 0.02410828 | 9.99 | 2.459908e-05 | 24.10828
[6 empty] | 14584196.72 | 374.4275 | 0.02433709 | 9.99 | 3.256106e-05 | 24.33709
[6 empty] | 14584221.03 | 376.4415 | 0.02470938 | 9.99 | 2.749706e-05 | 24.70938
[6 empty] | 14584245.81 | 378.5023 | 0.02505683 | 9.99 | 4.298309e-05 | 25.05683
[6 empty] | 14584270.98 | 380.2424 | 0.02535776 | 9.99 | 2.321726e-05 | 25.35776