## 190619_10-300Kのコピー
cooling | (5K/min) | [5 empty] | Sn on Si | TiBaO3 | TiBaO3 | Heating | (5K/min) |  |  |  |  | Sn on Si | TiBaO3 | TiBaO3
Temperature (K) | Bridge 1 Resistivity (Ohm-m) | Bridge 1 Excitation (uA) | Bridge 2 Resistivity (Ohm-m) | Bridge 2 Excitation (uA) | Bridge 3 Resistivity (Ohm-m) | Bridge 3 Excitation (uA) | Bridge 1 Resistance (Ohms) | Bridge 2 Resistance (Ohms) | Bridge 3 Resistance (Ohms) | Temperature (K) | Bridge 1 Resistivity (Ohm-m) | Bridge 1 Excitation (uA) | Bridge 2 Resistivity (Ohm-m) | Bridge 2 Excitation (uA) | Bridge 3 Excitation (uA) | Bridge 1 Resistance (Ohms) | Bridge 2 Resistance (Ohms) | Bridge 3 Resistance (Ohms)
299.9905 | 2.314153 | 9.99 | 0.01027972 | 9.99 |  | 0.002 | 2314.153 | 10.27972 |  | 10.0267 |  | 0.002 |  | 0.002 | 0.002
297.7121 | 2.488846 | 9.99 | 0.01036671 | 9.99 |  | 0.002 | 2488.846 | 10.36671 |  | 12.45135 |  | 0.002 |  | 0.002 | 0.002
295.2885 | 2.699934 | 9.99 | 0.01045426 | 9.99 |  | 0.002 | 2699.934 | 10.45426 |  | 14.3693 |  | 0.002 |  | 0.002 | 0.002
293.3348 | 2.907323 | 9.99 | 0.01054775 | 9.99 |  | 0.002 | 2907.323 | 10.54775 |  | 16.47225 |  | 0.002 |  | 0.002 | 0.002
291.2939 | 3.157205 | 9.99 | 0.01065028 | 9.99 |  | 0.002 | 3157.205 | 10.65028 |  | 18.4151 |  | 0.002 |  | 0.002 | 0.002
289.2115 | 3.447077 | 9.99 | 0.01077251 | 9.99 |  | 0.002 | 3447.077 | 10.77251 |  | 20.43885 |  | 0.002 |  | 0.002 | 0.002
287.111 | 3.797023 | 9.99 | 0.01091339 | 9.99 |  | 0.002 | 3797.023 | 10.91339 |  | 22.41495 |  | 0.002 |  | 0.002 | 0.002
285.6044 | 4.163701 | 9.99 | 0.01107227 | 9.99 |  | 0.002 | 4163.701 | 11.07227 |  | 24.4225 |  | 0.002 |  | 0.002 | 0.002
283.4359 | 4.699375 | 9.99 | 0.0112985 | 9.99 |  | 0.002 | 4699.375 | 11.2985 |  | 26.5305 |  | 0.002 | 3019.947 | 0.00824 | 0.002 |  | 3019947.4
281.4744 | 5.253988 | 9.99 | 0.01147163 | 9.99 |  | 0.002 | 5253.988 | 11.47163 |  | 28.5236 |  | 0.002 | 2152.78648 | 0.02904 | 0.002 |  | 2152786.48
279.4534 | 5.963027 | 9.99 | 0.01167425 | 9.99 |  | 0.002 | 5963.027 | 11.67425 |  | 30.5824 |  | 0.002 | 1366.084025 | 0.0534 | 0.002 |  | 1366084.025
277.5003 | 6.809672 | 9.99 | 0.01186621 | 9.99 |  | 0.002 | 6809.672 | 11.86621 |  | 32.55255 |  | 0.002 | 877.0482275 | 0.0866 | 0.002 |  | 877048.2275
275.5545 | 7.755293 | 9.62676 | 0.01209111 | 9.99 |  | 0.002 | 7755.293 | 12.09111 |  | 34.55415 |  | 0.002 | 565.8072125 | 0.13376 | 0.002 |  | 565807.2125
273.262 | 8.464725 | 8.80124 | 0.01231427 | 9.99 |  | 0.002 | 8464.725 | 12.31427 |  | 36.55115 |  | 0.002 | 375.47612 | 0.20144 | 0.002 |  | 375476.12
271.4063 | 9.131459 | 8.14756 | 0.01248612 | 9.99 |  | 0.002 | 9131.459 | 12.48612 |  | 38.57955 |  | 0.002 | 254.2039 | 0.29872 | 0.002 |  | 254203.9
269.4659 | 9.953752 | 7.4646 | 0.01272157 | 9.99 |  | 0.002 | 9953.752 | 12.72157 |  | 40.4969 |  | 0.002 | 179.6026775 | 0.42224 | 0.002 |  | 179602.6775
267.1523 | 10.89515 | 6.80216 | 0.0129642 | 9.99 |  | 0.002 | 10895.15 | 12.9642 |  | 42.48895 |  | 0.002 | 128.396 | 0.58872 | 0.002 |  | 128396
265.4093 | 11.82306 | 6.2638 | 0.01317879 | 9.99 |  | 0.002 | 11823.06 | 13.17879 |  | 44.60375 |  | 0.002 | 91.94634 | 0.8244 | 0.002 |  | 91946.34
263.4314 | 13.03725 | 5.66492 | 0.01352674 | 9.99 |  | 0.002 | 13037.25 | 13.52674 |  | 46.5579 |  | 0.002 | 68.80959 | 1.10332 | 0.002 |  | 68809.59
261.5074 | 14.19952 | 5.19296 | 0.01379733 | 9.99 |  | 0.002 | 14199.52 | 13.79733 |  | 48.49785 |  | 0.002 | 52.5069 | 1.44392 | 0.002 |  | 52506.9
259.3512 | 15.59383 | 4.76088 | 0.01410369 | 9.99 |  | 0.002 | 15593.83 | 14.10369 |  | 50.5505 |  | 0.002 | 40.08236 | 1.8892 | 0.002 |  | 40082.36
257.4018 | 16.98505 | 4.3646 | 0.01439737 | 9.99 |  | 0.002 | 16985.05 | 14.39737 |  | 52.58295 |  | 0.002 | 31.15317875 | 2.43512 | 0.002 |  | 31153.17875
255.3328 | 18.60575 | 3.97932 | 0.0147271 | 9.99 |  | 0.002 | 18605.75 | 14.7271 |  | 54.4871 |  | 0.002 | 24.80118 | 3.06268 | 0.002 |  | 24801.18
253.3661 | 20.28758 | 3.64572 | 0.01505527 | 9.99 |  | 0.002 | 20287.58 | 15.05527 |  | 56.5004 |  | 0.002 | 19.84637 | 3.81112 | 0.002 |  | 19846.37
251.3982 | 22.20665 | 3.326 | 0.01540925 | 9.99 |  | 0.002 | 22206.65 | 15.40925 |  | 58.54 |  | 0.002 | 15.97592 | 4.76216 | 0.002 |  | 15975.92
249.3907 | 24.28271 | 3.03724 | 0.01577903 | 9.99 |  | 0.002 | 24282.71 | 15.77903 |  | 60.54405 |  | 0.002 | 13.07139 | 5.81248 | 0.002 |  | 13071.39
247.3935 | 26.64852 | 2.76496 | 0.01617486 | 9.99 |  | 0.002 | 26648.52 | 16.17486 |  | 62.5255 |  | 0.002 | 10.81005 | 7.03612 | 0.002 |  | 10810.05
245.4416 | 29.09812 | 2.52872 | 0.01657681 | 9.99 |  | 0.002 | 29098.12 | 16.57681 |  | 64.5293 |  | 0.002 | 9.01388 | 8.43796 | 0.002 |  | 9013.88
243.3319 | 32.07 | 2.29216 | 0.01702957 | 9.99 |  | 0.002 | 32070 | 17.02957 |  | 66.55625 |  | 0.002 | 7.551565 | 9.99 | 0.002 |  | 7551.565
241.2492 | 35.33413 | 2.07976 | 0.01749864 | 9.99 |  | 0.002 | 35334.13 | 17.49864 |  | 68.46405 |  | 0.002 | 6.452578 | 9.99 | 0.002 |  | 6452.578
239.431 | 38.62659 | 1.8978 | 0.01798085 | 9.99 |  | 0.002 | 38626.59 | 17.98085 |  | 70.47895 |  | 0.002 | 5.48506 | 9.99 | 0.002 |  | 5485.06
237.4084 | 42.42045 | 1.72592 | 0.01849999 | 9.99 |  | 0.002 | 42420.45 | 18.49999 |  | 72.48075 |  | 0.002 | 4.713474 | 9.99 | 0.002 |  | 4713.474
235.2795 | 46.97624 | 1.55772 | 0.0190846 | 9.99 |  | 0.002 | 46976.24 | 19.0846 |  | 74.46855 |  | 0.002 | 4.076205 | 9.99 | 0.002 |  | 4076.205
233.2878 | 51.58807 | 1.41704 | 0.01964858 | 9.99 |  | 0.002 | 51588.07 | 19.64858 |  | 76.5336 |  | 0.002 | 3.524348 | 9.99 | 0.002 |  | 3524.348
231.3662 | 56.68423 | 1.28612 | 0.02025149 | 9.99 |  | 0.002 | 56684.23 | 20.25149 |  | 78.535 |  | 0.002 | 3.082144 | 9.99 | 0.002 |  | 3082.144
229.402 | 62.33602 | 1.16932 | 0.02088468 | 9.99 |  | 0.002 | 62336.02 | 20.88468 |  | 80.49665 |  | 0.002 | 2.711011 | 9.99 | 0.002 |  | 2711.011
227.4204 | 68.51603 | 1.06212 | 0.02153977 | 9.99 |  | 0.002 | 68516.03 | 21.53977 |  | 82.53345 |  | 0.002 | 2.388043 | 9.99 | 0.002 |  | 2388.043
225.3975 | 75.61049125 | 0.96112 | 0.02224971 | 9.99 |  | 0.002 | 75610.49125 | 22.24971 |  | 84.566 |  | 0.002 | 2.109393 | 9.99 | 0.002 |  | 2109.393
223.3446 | 83.5794 | 0.86744 | 0.02301278 | 9.99 |  | 0.002 | 83579.4 | 23.01278 |  | 86.59355 |  | 0.002 | 1.868687 | 9.99 | 0.002 |  | 1868.687
221.4059 | 91.79731 | 0.78844 | 0.02376935 | 9.99 |  | 0.002 | 91797.31 | 23.76935 |  | 88.52955 |  | 0.002 | 1.670262 | 9.99 | 0.002 |  | 1670.262
219.4029 | 101.4106375 | 0.71184 | 0.02460922 | 9.99 |  | 0.002 | 101410.6375 | 24.60922 |  | 90.5366 |  | 0.002 | 1.48804 | 9.99 | 0.002 |  | 1488.04
217.4302 | 111.9575 | 0.64428 | 0.02547663 | 9.99 |  | 0.002 | 111957.5 | 25.47663 |  | 92.5855 |  | 0.002 | 1.326014 | 9.99 | 0.002 |  | 1326.014
215.374 | 124.1457 | 0.57948 | 0.02644201 | 9.99 |  | 0.002 | 124145.7 | 26.44201 |  | 94.5397 |  | 0.002 | 1.192986 | 9.99 | 0.002 |  | 1192.986
213.3512 | 137.3073 | 0.52316 | 0.02741806 | 9.99 |  | 0.002 | 137307.3 | 27.41806 |  | 96.5807 |  | 0.002 | 1.073119 | 9.99 | 0.002 |  | 1073.119
211.492 | 151.5649 | 0.47292 | 0.02845385 | 9.99 |  | 0.002 | 151564.9 | 28.45385 |  | 98.5554 |  | 0.002 | 0.9745883 | 9.99 | 0.002 |  | 974.5883
209.4187 | 168.6935 | 0.42396 | 0.02960668 | 9.99 |  | 0.002 | 168693.5 | 29.60668 |  | 100.5044 |  | 0.002 | 0.8886587 | 9.99 | 0.002 |  | 888.6587
207.4534 | 187.0857 | 0.38084 | 0.03077243 | 9.99 |  | 0.002 | 187085.7 | 30.77243 |  | 102.4764 |  | 0.002 | 0.8132047 | 9.99 | 0.002 |  | 813.2047
205.4067 | 208.1265 | 0.34168 | 0.03192179 | 9.99 |  | 0.002 | 208126.5 | 31.92179 |  | 104.4756 |  | 0.002 | 0.7438381 | 9.99 | 0.002 |  | 743.8381
203.49 | 230.7625225 | 0.30696 | 0.03327118 | 9.99 |  | 0.002 | 230762.5225 | 33.27118 |  | 106.4924 |  | 0.002 | 0.682226 | 9.99 | 0.002 |  | 682.226
201.4302 | 257.2312 | 0.27456 | 0.03479178 | 9.99 |  | 0.002 | 257231.2 | 34.79178 |  | 108.554 |  | 0.002 | 0.6254486 | 9.99 | 0.002 |  | 625.4486
199.4153 | 286.533165 | 0.2454 | 0.03631729 | 9.99 |  | 0.002 | 286533.165 | 36.31729 |  | 110.5774 |  | 0.002 | 0.5758837 | 9.99 | 0.002 |  | 575.8837
197.4154 | 318.9599 | 0.21976 | 0.03786085 | 9.99 |  | 0.002 | 318959.9 | 37.86085 |  | 112.5476 |  | 0.002 | 0.532081 | 9.99 | 0.002 |  | 532.081
195.4556 | 354.321575 | 0.19676 | 0.03948005 | 9.99 |  | 0.002 | 354321.575 | 39.48005 |  | 114.5285 |  | 0.002 | 0.4928474 | 9.99 | 0.002 |  | 492.8474
193.4554 | 394.8053 | 0.1754 | 0.04124927 | 9.99 |  | 0.002 | 394805.3 | 41.24927 |  | 116.5248 |  | 0.002 | 0.4562842 | 9.99 | 0.002 |  | 456.2842
191.3989 | 441.2570675 | 0.1562 | 0.04310942 | 9.99 |  | 0.002 | 441257.0675 | 43.10942 |  | 118.5191 |  | 0.002 | 0.4236128 | 9.99 | 0.002 |  | 423.6128
189.4654 | 494.7701 | 0.1388 | 0.04515677 | 9.99 |  | 0.002 | 494770.1 | 45.15677 |  | 120.4997 |  | 0.002 | 0.393675 | 9.99 | 0.002 |  | 393.675
187.4587 | 552.568125 | 0.12268 | 0.04740777 | 9.99 |  | 0.002 | 552568.125 | 47.40777 |  | 122.4961 |  | 0.002 | 0.3663335 | 9.99 | 0.002 |  | 366.3335
185.4263 | 624.613605 | 0.10796 | 0.049817 | 9.99 |  | 0.002 | 624613.605 | 49.817 |  | 124.5532 |  | 0.002 | 0.3403575 | 9.99 | 0.002 |  | 340.3575
183.4753 | 697.0926275 | 0.09596 | 0.05225222 | 9.99 |  | 0.002 | 697092.6275 | 52.25222 |  | 126.5184 |  | 0.002 | 0.3178881 | 9.99 | 0.002 |  | 317.8881
181.4395 | 785.4494675 | 0.08396 | 0.05484783 | 9.99 |  | 0.002 | 785449.4675 | 54.84783 |  | 128.5352 |  | 0.002 | 0.2965863 | 9.99 | 0.002 |  | 296.5863
179.4951 | 879.9613375 | 0.07432 | 0.05753014 | 9.99 |  | 0.002 | 879961.3375 | 57.53014 |  | 130.4802 |  | 0.002 | 0.2776203 | 9.99 | 0.002 |  | 277.6203
177.4895 | 989.4227725 | 0.0652 | 0.06044206 | 9.99 |  | 0.002 | 989422.7725 | 60.44206 |  | 132.4845 |  | 0.002 | 0.2597534 | 9.99 | 0.002 |  | 259.7534
175.4486 | 1122.307025 | 0.05684 | 0.06363456 | 9.99 |  | 0.002 | 1122307.025 | 63.63456 |  | 134.4894 |  | 0.002 | 0.2431228 | 9.99 | 0.002 |  | 243.1228
173.4344 | 1270.496755 | 0.0494 | 0.06701631 | 9.99 |  | 0.002 | 1270496.755 | 67.01631 |  | 136.5303 |  | 0.002 | 0.2275432 | 9.99 | 0.002 |  | 227.5432
171.341 | 1446.79123 | 0.04288 | 0.07062564 | 9.99 |  | 0.002 | 1446791.23 | 70.62564 |  | 138.4921 |  | 0.002 | 0.2137681 | 9.99 | 0.002 |  | 213.7681
169.4844 | 1637.1819 | 0.037 | 0.07437108 | 9.99 |  | 0.002 | 1637181.9 | 74.37108 |  | 140.47 |  | 0.002 | 0.2008531 | 9.99 | 0.002 |  | 200.8531
167.4859 | 1874.08562 | 0.032 | 0.078644 | 9.99 |  | 0.002 | 1874085.62 | 78.644 |  | 142.5465 |  | 0.002 | 0.1882046 | 9.99 | 0.002 |  | 188.2046
165.5042 | 2142.857635 | 0.027 | 0.0832163 | 9.99 |  | 0.002 | 2142857.635 | 83.2163 |  | 144.5354 |  | 0.002 | 0.1770567 | 9.99 | 0.002 |  | 177.0567
163.3768 | 2466.14128 | 0.02172 | 0.08813426 | 9.99 |  | 0.002 | 2466141.28 | 88.13426 |  | 146.466 |  | 0.002 | 0.1670344 | 9.99 | 0.002 |  | 167.0344
161.4337 | 2859.44459 | 0.01948 | 0.09298218 | 9.99 |  | 0.002 | 2859444.59 | 92.98218 |  | 148.547 |  | 0.002 | 0.1569692 | 9.99 | 0.002 |  | 156.9692
159.3882 | 3284.41829 | 0.0148 | 0.09843039 | 9.99 |  | 0.002 | 3284418.29 | 98.43039 |  | 150.5635 |  | 0.002 | 0.1478295 | 9.99 | 0.002 |  | 147.8295
157.426 | 3837.25725 | 0.012 | 0.1039531 | 9.99 |  | 0.002 | 3837257.25 | 103.9531 |  | 152.55 |  | 0.002 | 0.1394791 | 9.99 | 0.002 |  | 139.4791
155.4449 | 4549.35592 | 0.01 | 0.1099894 | 9.99 |  | 0.002 | 4549355.92 | 109.9894 |  | 154.539 |  | 0.002 | 0.1316764 | 9.99 | 0.002 |  | 131.6764
153.5072 | 5365.84616 | 0.007 | 0.1161724 | 9.99 |  | 0.002 | 5365846.16 | 116.1724 |  | 156.5396 | 4938.91252 | 0.0066 | 0.1243202 | 9.99 | 0.002 | 4938912.52 | 124.3202
151.4915 | 6557.77068 | 0.005 | 0.1230584 | 9.99 |  | 0.002 | 6557770.68 | 123.0584 |  | 158.6032 | 4149.63485 | 0.01 | 0.1171986 | 9.99 | 0.002 | 4149634.85 | 117.1986
149.4287 |  | 0.002 | 0.1315361 | 9.99 |  | 0.002 |  | 131.5361 |  | 160.5923 | 3537.83366 | 0.01272 | 0.1107842 | 9.99 | 0.002 | 3537833.66 | 110.7842
147.4546 |  | 0.0026 | 0.1396685 | 9.99 |  | 0.002 |  | 139.6685 |  | 162.5157 | 3101.1406 | 0.01676 | 0.1050276 | 9.99 | 0.002 | 3101140.6 | 105.0276
145.479 |  | 0.002 | 0.1484895 | 9.99 |  | 0.002 |  | 148.4895 |  | 164.5195 | 2654.09282 | 0.02008 | 0.09938582 | 9.99 | 0.002 | 2654092.82 | 99.38582
143.4415 |  | 0.002 | 0.1576523 | 9.99 |  | 0.002 |  | 157.6523 |  | 166.5253 | 2338.87605 | 0.024 | 0.0940093 | 9.99 | 0.002 | 2338876.05 | 94.0093
141.4806 |  | 0.002 | 0.167397 | 9.99 |  | 0.002 |  | 167.397 |  | 168.5089 | 2030.520115 | 0.02828 | 0.0890977 | 9.99 | 0.002 | 2030520.115 | 89.0977
139.4865 |  | 0.002 | 0.1779668 | 9.99 |  | 0.002 |  | 177.9668 |  | 170.5613 | 1771.44748 | 0.0332 | 0.08431113 | 9.99 | 0.002 | 1771447.48 | 84.31113
137.4455 |  | 0.002 | 0.1894234 | 9.99 |  | 0.002 |  | 189.4234 |  | 172.5329 | 1557.37347 | 0.03852 | 0.08000191 | 9.99 | 0.002 | 1557373.47 | 80.00191
135.4189 |  | 0.002 | 0.2020749 | 9.99 |  | 0.002 |  | 202.0749 |  | 174.5509 | 1367.31742 | 0.04424 | 0.07588842 | 9.99 | 0.002 | 1367317.42 | 75.88842
133.3932 |  | 0.002 | 0.2151657 | 9.99 |  | 0.002 |  | 215.1657 |  | 176.5245 | 1206.94599 | 0.05052 | 0.07209346 | 9.99 | 0.002 | 1206945.99 | 72.09346
131.5366 |  | 0.002 | 0.2295548 | 9.99 |  | 0.002 |  | 229.5548 |  | 178.5233 | 1065.776 | 0.0584 | 0.06850813 | 9.99 | 0.002 | 1065776.2 | 68.50813
129.5091 |  | 0.002 | 0.2457288 | 9.99 |  | 0.002 |  | 245.7288 |  | 180.5532 | 942.578905 | 0.06664 | 0.06507585 | 9.99 | 0.002 | 942578.905 | 65.07585
127.4756 |  | 0.002 | 0.2635289 | 9.99 |  | 0.002 |  | 263.5289 |  | 182.5956 | 831.227915 | 0.07652 | 0.06182599 | 9.99 | 0.002 | 831227.915 | 61.82599
125.4829 |  | 0.002 | 0.2822491 | 9.99 |  | 0.002 |  | 282.2491 |  | 184.5351 | 741.7603975 | 0.0858 | 0.05894428 | 9.99 | 0.002 | 741760.3975 | 58.94428
123.5011 |  | 0.002 | 0.3027369 | 9.99 |  | 0.002 |  | 302.7369 |  | 186.5486 | 665.688225 | 0.0984 | 0.05611761 | 9.99 | 0.002 | 665688.225 | 56.11761
121.4918 |  | 0.002 | 0.3244585 | 9.99 |  | 0.002 |  | 324.4585 |  | 188.5583 | 592.522265 | 0.1114 | 0.05346188 | 9.99 | 0.002 | 592522.265 | 53.46188
119.4983 |  | 0.002 | 0.3481396 | 9.99 |  | 0.002 |  | 348.1396 |  | 190.5925 | 524.0641 | 0.12488 | 0.05097594 | 9.99 | 0.002 | 524064.1 | 50.97594
117.4948 |  | 0.002 | 0.3748722 | 9.99 |  | 0.002 |  | 374.8722 |  | 192.54 | 471.41977 | 0.14072 | 0.04869444 | 9.99 | 0.002 | 471419.77 | 48.69444
115.4921 |  | 0.002 | 0.403185 | 9.99 |  | 0.002 |  | 403.185 |  | 194.5926 | 419.7464125 | 0.15836 | 0.04648306 | 9.99 | 0.002 | 419746.4125 | 46.48306
113.5303 |  | 0.002 | 0.4346013 | 9.99 |  | 0.002 |  | 434.6013 |  | 196.5312 | 376.66307 | 0.1776 | 0.04447355 | 9.99 | 0.002 | 376663.07 | 44.47355
111.5277 |  | 0.002 | 0.469407 | 9.99 |  | 0.002 |  | 469.407 |  | 198.5529 | 338.12205 | 0.19892 | 0.04252018 | 9.99 | 0.002 | 338122.05 | 42.52018
109.483 |  | 0.002 | 0.5088692 | 9.99 |  | 0.002 |  | 508.8692 |  | 200.5635 | 302.3949 | 0.22252 | 0.04068085 | 9.99 | 0.002 | 302394.9 | 40.68085
107.4543 |  | 0.002 | 0.5527461 | 9.99 |  | 0.002 |  | 552.7461 |  | 202.5353 | 272.3448425 | 0.24936 | 0.03898679 | 9.99 | 0.002 | 272344.8425 | 38.98679
105.5192 |  | 0.002 | 0.5980859 | 9.99 |  | 0.002 |  | 598.0859 |  | 204.5316 | 244.50962 | 0.27688 | 0.03737392 | 9.99 | 0.002 | 244509.62 | 37.37392
103.5091 |  | 0.002 | 0.6540785 | 9.99 |  | 0.002 |  | 654.0785 |  | 206.5889 | 219.8089 | 0.3106 | 0.0358085 | 9.99 | 0.002 | 219808.9 | 35.8085
101.518 |  | 0.002 | 0.7141404 | 9.99 |  | 0.002 |  | 714.1404 |  | 208.5999 | 197.241085 | 0.34476 | 0.03437133 | 9.99 | 0.002 | 197241.085 | 34.37133
99.77135 |  | 0.002 | 0.7861732 | 9.99 |  | 0.002 |  | 786.1732 |  | 210.5785 | 178.2888325 | 0.38336 | 0.0330339 | 9.99 | 0.002 | 178288.8325 | 33.0339
100.0129 |  | 0.002 | 0.8217155 | 9.99 |  | 0.002 |  | 821.7155 |  | 212.5759 | 160.8070125 | 0.42652 | 0.03177193 | 9.99 | 0.002 | 160807.0125 | 31.77193
97.56765 |  | 0.002 | 0.8809928 | 9.99 |  | 0.002 |  | 880.9928 |  | 214.5286 | 145.4359 | 0.47168 | 0.03058774 | 9.99 | 0.002 | 145435.9 | 30.58774
94.8672 |  | 0.002 | 0.9517116 | 9.99 |  | 0.002 |  | 951.7116 |  | 216.541 | 131.2033325 | 0.52368 | 0.02943974 | 9.99 | 0.002 | 131203.3325 | 29.43974
93.19515 |  | 0.002 | 1.024771 | 9.99 |  | 0.002 |  | 1024.771 |  | 218.5096 | 118.8156 | 0.57896 | 0.02838596 | 9.99 | 0.002 | 118815.6 | 28.38596
91.21165 |  | 0.002 | 1.137591 | 9.99 |  | 0.002 |  | 1137.591 |  | 220.5499 | 107.3293 | 0.64332 | 0.02735672 | 9.99 | 0.002 | 107329.3 | 27.35672
89.44565 |  | 0.002 | 1.269342 | 9.99 |  | 0.002 |  | 1269.342 |  | 222.4978 | 97.47235 | 0.71088 | 0.0264145 | 9.99 | 0.002 | 97472.35 | 26.4145
87.3946 |  | 0.002 | 1.446505 | 9.99 |  | 0.002 |  | 1446.505 |  | 224.5783 | 87.99429 | 0.78936 | 0.02546727 | 9.99 | 0.002 | 87994.29 | 25.46727
85.4992 |  | 0.002 | 1.617769 | 9.99 |  | 0.002 |  | 1617.769 |  | 226.5265 | 79.76871 | 0.86836 | 0.02463151 | 9.99 | 0.002 | 79768.71 | 24.63151
83.45555 |  | 0.002 | 1.825388 | 9.99 |  | 0.002 |  | 1825.388 |  | 228.5719 | 72.18568 | 0.96188 | 0.02383089 | 9.99 | 0.002 | 72185.68 | 23.83089
81.42225 |  | 0.002 | 2.064999 | 9.99 |  | 0.002 |  | 2064.999 |  | 230.5433 | 65.53775 | 1.06032 | 0.02305501 | 9.99 | 0.002 | 65537.75 | 23.05501
79.5087 |  | 0.002 | 2.332071 | 9.99 |  | 0.002 |  | 2332.071 |  | 232.5546 | 59.63345 | 1.16872 | 0.02238618 | 9.99 | 0.002 | 59633.45 | 22.38618
77.46635 |  | 0.002 | 2.666009 | 9.99 |  | 0.002 |  | 2666.009 |  | 234.5484 | 54.07392125 | 1.29088 | 0.02169853 | 9.99 | 0.002 | 54073.92125 | 21.69853
75.4775 |  | 0.002 | 3.029987 | 9.99 |  | 0.002 |  | 3029.987 |  | 236.5884 | 49.07662 | 1.42252 | 0.02100914 | 9.99 | 0.002 | 49076.62 | 21.00914
73.49285 |  | 0.002 | 3.470929 | 9.99 |  | 0.002 |  | 3470.929 |  | 238.5177 | 44.70388 | 1.56188 | 0.02039141 | 9.99 | 0.002 | 44703.88 | 20.39141
71.2536 |  | 0.002 | 3.988534 | 9.99 |  | 0.002 |  | 3988.534 |  | 240.5439 | 40.5749 | 1.72188 | 0.01976898 | 9.99 | 0.002 | 40574.9 | 19.76898
69.44535 |  | 0.002 | 4.750094 | 9.99 |  | 0.002 |  | 4750.094 |  | 242.5472 | 36.94238 | 1.89896 | 0.01919901 | 9.99 | 0.002 | 36942.38 | 19.19901
67.4472 |  | 0.002 | 5.645775 | 9.99 |  | 0.002 |  | 5645.775 |  | 244.5283 | 33.66859 | 2.08412 | 0.01867478 | 9.99 | 0.002 | 33668.59 | 18.67478
65.44425 |  | 0.002 | 6.737965 | 9.99 |  | 0.002 |  | 6737.965 |  | 246.5204 | 30.69472 | 2.29372 | 0.01816908 | 9.99 | 0.002 | 30694.72 | 18.16908
63.63945 |  | 0.002 | 7.859201 | 9.98904 |  | 0.002 |  | 7859.201 |  | 248.5717 | 27.92972 | 2.52336 | 0.01767484 | 9.99 | 0.002 | 27929.72 | 17.67484
60.5477 |  | 0.002 | 9.815834 | 8.22868 |  | 0.002 |  | 9815.834 |  | 250.5628 | 25.45221 | 2.7682 | 0.01722236 | 9.99 | 0.002 | 25452.21 | 17.22236
57.24195 |  | 0.002 | 14.54466 | 5.52428 |  | 0.002 |  | 14544.66 |  | 252.5127 | 23.2654 | 3.03012 | 0.01680076 | 9.99 | 0.002 | 23265.4 | 16.80076
55.12 |  | 0.002 | 18.92131 | 4.27276 |  | 0.002 |  | 18921.31 |  | 254.5334 | 21.18395 | 3.32344 | 0.0163857 | 9.99 | 0.002 | 21183.95 | 16.3857
53.0381 |  | 0.002 | 23.61672 | 3.41892 |  | 0.002 |  | 23616.72 |  | 256.5493 | 19.37656 | 3.6418 | 0.0160018 | 9.99 | 0.002 | 19376.56 | 16.0018
51.0255 |  | 0.002 | 29.31709 | 2.75452 |  | 0.002 |  | 29317.09 |  | 258.5859 | 17.66249 | 4.01104 | 0.01561664 | 9.99 | 0.002 | 17662.49 | 15.61664
48.55815 |  | 0.002 | 39.51959 | 2.07628 |  | 0.002 |  | 39519.59 |  | 260.5678 | 16.15372 | 4.38904 | 0.01526281 | 9.99 | 0.002 | 16153.72 | 15.26281
44.97225 |  | 0.002 | 69.73259 | 1.16148 |  | 0.002 |  | 69732.59 |  | 262.5354 | 14.75648 | 4.79424 | 0.01493211 | 9.99 | 0.002 | 14756.48 | 14.93211
42.998 |  | 0.002 | 92.19283 | 0.88132 |  | 0.002 |  | 92192.83 |  | 264.4866 | 13.56632 | 5.20768 | 0.01462041 | 9.99 | 0.002 | 13566.32 | 14.62041
40.9288 |  | 0.002 | 132.1756 | 0.61976 |  | 0.002 |  | 132175.6 |  | 266.6089 | 12.37078 | 5.73124 | 0.01429424 | 9.99 | 0.002 | 12370.78 | 14.29424
39.0907 |  | 0.002 | 186.1436 | 0.43712 |  | 0.002 |  | 186143.6 |  | 268.5672 | 11.34676 | 6.2676 | 0.01400603 | 9.99 | 0.002 | 11346.76 | 14.00603
37.25775 |  | 0.002 | 260.4383 | 0.31068 |  | 0.002 |  | 260438.3 |  | 270.5243 | 10.38899 | 6.82668 | 0.01372793 | 9.99 | 0.002 | 10388.99 | 13.72793
35.2789 |  | 0.002 | 385.5413 | 0.2098 |  | 0.002 |  | 385541.3 |  | 272.5438 | 9.532467 | 7.46688 | 0.01345932 | 9.99 | 0.002 | 9532.467 | 13.45932
33.3342 |  | 0.002 | 579.9918 | 0.13848 |  | 0.002 |  | 579991.8 |  | 274.5283 | 8.756767 | 8.16512 | 0.01321069 | 9.99 | 0.002 | 8756.767 | 13.21069
31.3575 |  | 0.002 | 917.380115 | 0.08788 |  | 0.002 |  | 917380.115 |  | 276.6075 | 7.993862 | 8.92156 | 0.01295786 | 9.99 | 0.002 | 7993.862 | 12.95786
29.47215 |  | 0.002 | 1432.472475 | 0.05488 |  | 0.002 |  | 1432472.475 |  | 278.5926 | 7.438046875 | 9.9072 | 0.01272394 | 9.99 | 0.002 | 7438.046875 | 12.72394
27.4638 |  | 0.002 | 2248.47266 | 0.02972 |  | 0.002 |  | 2248472.66 |  | 280.5066 | 6.52314 | 9.99 | 0.01251148 | 9.99 | 0.002 | 6523.14 | 12.51148
25.42835 |  | 0.002 | 3277.38868 | 0.0124 |  | 0.002 |  | 3277388.68 |  | 282.489 | 5.736295 | 9.99 | 0.01229745 | 9.99 | 0.002 | 5736.295 | 12.29745
23.472 |  | 0.002 | 3315.017 | 0.00296 |  | 0.002 |  | 3315016.7 |  | 284.4844 | 5.091256 | 9.99 | 0.01209256 | 9.99 | 0.002 | 5091.256 | 12.09256
21.5308 |  | 0.002 |  | 0.002 |  | 0.002 |  |  |  | 286.503 | 4.561816 | 9.99 | 0.01189434 | 9.99 | 0.002 | 4561.816 | 11.89434
19.4418 |  | 0.002 |  | 0.002 |  | 0.002 |  |  |  | 288.5358 | 4.111703 | 9.99 | 0.01170781 | 9.99 | 0.002 | 4111.703 | 11.70781
17.6918 |  | 0.002 |  | 0.002 |  | 0.002 |  |  |  | 290.5277 | 3.725554 | 9.99 | 0.01153153 | 9.99 | 0.002 | 3725.554 | 11.53153
15.45625 |  | 0.002 |  | 0.002 |  | 0.002 |  |  |  | 292.528 | 3.394244 | 9.99 | 0.01136014 | 9.99 | 0.002 | 3394.244 | 11.36014
13.55995 |  | 0.002 |  | 0.002 |  | 0.002 |  |  |  | 294.5232 | 3.09996 | 9.99 | 0.01119446 | 9.99 | 0.002 | 3099.96 | 11.19446
11.46045 |  | 0.002 |  | 0.002 |  | 0.002 |  |  |  | 296.5282 | 2.837337 | 9.99 | 0.01103883 | 9.99 | 0.002 | 2837.337 | 11.03883
9.955 |  | 0.002 |  | 0.002 |  | 0.002 |  |  |  | 298.54 | 2.606371 | 9.99 | 0.01088763 | 9.99 | 0.002 | 2606.371 | 10.88763
[10 empty] | 300.183 | 2.395681 | 9.99 | 0.01072722 | 9.99 | 0.002 | 2395.681 | 10.72722