## PBSW-532 Transmission
PBSW-532 Transmission Data
|  | Wavelength (nm) | % Transmission S-Pol | % Transmission P-Pol
|  | 475 | 0.00932882385 | 0.0210406892
|  | 476 | 0.009291425 | 0.0267472323
|  | 477 | 0.009165917 | 0.02042202093
|  | 478 | 0.009642072953 | 0.02376519144
Product Raw Data |  | 479 | 0.009114008 | 0.02160250954
PBSW-532 Transmission |  | 480 | 0.008521084 | 0.02146642096
|  | 481 | 0.00120552897 | 0.02308506332
Item # | PBSW-532 PBSW-532R | 482 | 0.009672264 | 0.02132945135
|  | 483 | 0.00937492 | 0.01793616824
DISCLAIMER: The data presented here are typical. Slight variations in performance data will occur from lot to lot. Please contact Technical Support with any questions regarding the use or reliability of this data. |  | 484 | 0.002235963708 | 0.02637553029
|  | 485 | 0.008780355565 | 0.02097220346
|  | 486 | 0.002214861801 | 0.02634949423
|  | 487 | 0.003010561923 | 0.02784348838
|  | 488 | 0.009387692 | 0.02412565984
|  | 489 | 0.009417102 | 0.01333650295
This data may be used in publications. However, please cite Thorlabs as the source. |  | 490 | 0.009028557 | 0.02813981473
|  | 491 | 0.005642019678 | 0.01101920195
|  | 492 | 0.009549447 | 0.01555252355
Additional Information: |  | 493 | 0.008520128 | 0.03149121255
|  | 494 | 0.002173606073 | 0.01608014852
|  | 495 | 0.004085667897 | 0.01839224063
|  | 496 | 0.007383545861 | 0.03015000559
|  | 497 | 0.00922097 | 0.01125506125
|  | 498 | 0.001294229995 | 0.02769064158
|  | 499 | 0.002207836602 | 0.0159384422
|  | 500 | 0.008515416 | 0.01670582779
|  | 501 | 0.008511623 | 0.0136587657
|  | 502 | 0.00540036289 | 0.01805503108
|  | 503 | 0.000457539456 | 0.01141279098
|  | 504 | 0.008432386 | 0.01806171238
|  | 505 | 0.002194497734 | 0.02206617035
|  | 506 | 0.008571462 | 0.01326342206
|  | 507 | 0.0007917666226 | 0.01537625771
|  | 508 | 0.009772059 | 0.02386583574
|  | 509 | 0.008453111 | 0.02925725468
|  | 510 | 0.0005889558233 | 0.03017766215
|  | 511 | 0.0088481023 | 0.04589470476
|  | 512 | 0.006631377619 | 0.1148537695
|  | 513 | 0.007774287369 | 0.3271979392
|  | 514 | 0.005497887731 | 0.9546532035
|  | 515 | 0.004211237654 | 2.400587559
|  | 516 | 0.0006357647362 | 5.131171703
|  | 517 | 0.008545310237 | 9.465035439
|  | 518 | 0.005925992038 | 15.48088646
|  | 519 | 0.006917439867 | 23.25636673
|  | 520 | 0.008920054883 | 32.0065155
|  | 521 | 0.008833458647 | 41.61506653
|  | 522 | 0.008433756 | 51.77038956
|  | 523 | 0.009354633 | 61.54165268
|  | 524 | 0.002415203489 | 70.59861755
|  | 525 | 0.004512240645 | 78.39361572
|  | 526 | 0.001788119902 | 84.61867523
|  | 527 | 0.003053476801 | 89.30870819
|  | 528 | 0.006302501541 | 92.49928284
|  | 529 | 0.009970475 | 94.68128204
|  | 530 | 0.008952252 | 96.07966614
|  | 531 | 0.009480897 | 96.95768738
|  | 532 | 0.009186007 | 97.54297638
|  | 533 | 0.009520406 | 97.90123749
|  | 534 | 0.009177021 | 98.16348267
|  | 535 | 0.01506885421 | 98.3713913
|  | 536 | 0.03020180762 | 98.51973724
|  | 537 | 0.05281636119 | 98.64285278
|  | 538 | 0.1032133028 | 98.72922516
|  | 539 | 0.2028262913 | 98.81097412
|  | 540 | 0.7045189738 | 98.84832764
|  | 541 | 2.350581408 | 98.87794495
|  | 542 | 5.976890564 | 98.90621185
|  | 543 | 11.92751122 | 98.88394928
|  | 544 | 20.2451458 | 98.87158966
|  | 545 | 29.90883255 | 98.89492035
|  | 546 | 39.5826416 | 98.88764954
|  | 547 | 48.32907104 | 98.90486908
|  | 548 | 56.00204468 | 98.90006256
|  | 549 | 61.92896271 | 98.8901062
|  | 550 | 66.78495789 | 98.89063263
|  | 551 | 70.30856323 | 98.87564087
|  | 552 | 72.41111755 | 98.87783813
|  | 553 | 73.04049683 | 98.8780365
|  | 554 | 72.58036804 | 98.88800812
|  | 555 | 71.6934433 | 98.93170929
|  | 556 | 71.26161194 | 98.93318939
|  | 557 | 71.8050766 | 98.90027618
|  | 558 | 73.22180176 | 98.77225494
|  | 559 | 74.66748047 | 98.49558258
|  | 560 | 75.43071747 | 97.99518585
|  | 561 | 74.90911865 | 97.16630554
|  | 562 | 73.10990143 | 95.96089172
|  | 563 | 70.63896179 | 94.24650574
|  | 564 | 68.47687531 | 91.97579956
|  | 565 | 67.41832733 | 89.17897797
|  | 566 | 67.77513885 | 85.72679138
|  | 567 | 69.27041626 | 81.83575439
|  | 568 | 71.06712341 | 77.4823761
|  | 569 | 72.19483948 | 72.7673645
|  | 570 | 71.79174042 | 68.29834747
|  | 571 | 69.57904053 | 63.97912979
|  | 572 | 65.84252167 | 60.12358856
|  | 573 | 61.56298065 | 57.02275467
|  | 574 | 57.69221878 | 54.8303833
|  | 575 | 55.51403809 | 53.80525589
|  | 576 | 55.33393097 | 54.08018112
|  | 577 | 56.77263641 | 55.7140274
|  | 578 | 58.73653412 | 58.59043121
|  | 579 | 59.69414139 | 62.54507446
|  | 580 | 58.49807739 | 66.9805603
|  | 581 | 54.61607742 | 71.34365082
|  | 582 | 48.15248489 | 75.06959534
|  | 583 | 40.18915939 | 77.47535706
|  | 584 | 31.52419281 | 78.32347107
|  | 585 | 23.60226631 | 77.35066223
|  | 586 | 17.11693764 | 74.61168671
|  | 587 | 12.32631969 | 70.15227509
|  | 588 | 9.361100197 | 64.64855957
|  | 589 | 7.647780895 | 58.37614441
|  | 590 | 6.870546341 | 52.1218071
|  | 591 | 6.90621233 | 46.46561813
|  | 592 | 7.903243065 | 41.93360138
|  | 593 | 10.28572369 | 38.92477417
|  | 594 | 14.49986649 | 37.50668716
|  | 595 | 20.48844147 | 37.79019928
|  | 596 | 27.31901741 | 39.75040054
|  | 597 | 33.83611298 | 43.35322189
|  | 598 | 38.54206467 | 48.26134872
|  | 599 | 40.56567383 | 53.87779999
|  | 600 | 39.44131088 | 59.72143936
|  | 601 | 35.53534317 | 64.73809052
|  | 602 | 29.59464264 | 68.52217865
|  | 603 | 22.75068665 | 70.5947876
|  | 604 | 16.39243126 | 70.79656982
|  | 605 | 11.38966274 | 69.11295319
|  | 606 | 8.13772583 | 65.6340332
|  | 607 | 6.400117874 | 60.63233185
|  | 608 | 5.712967873 | 54.46972656
|  | 609 | 5.789243698 | 47.97634506
|  | 610 | 6.654970169 | 41.73020554
|  | 611 | 8.716443062 | 36.41711807
|  | 612 | 12.40518284 | 32.45056915
|  | 613 | 17.99638939 | 29.78556824
|  | 614 | 24.47402573 | 28.66390419
|  | 615 | 31.15184593 | 28.9350605
|  | 616 | 36.46377182 | 30.61084366
|  | 617 | 39.53460312 | 33.74345779
|  | 618 | 39.86716461 | 38.29533386
|  | 619 | 37.43248749 | 43.9188652
|  | 620 | 32.75618744 | 50.17163849
|  | 621 | 26.48126984 | 56.46793365
|  | 622 | 19.95264816 | 61.85725403
|  | 623 | 14.13981342 | 66.03705597
|  | 624 | 9.92196846 | 68.43701172
|  | 625 | 7.302252293 | 69.01290131
|  | 626 | 5.913002491 | 67.65733337
|  | 627 | 5.374053478 | 64.52346802
|  | 628 | 5.376354218 | 59.72613144
|  | 629 | 5.865708351 | 53.71690369
|  | 630 | 7.050652981 | 47.35222626
|  | 631 | 9.410172462 | 41.13464737
|  | 632 | 13.33883381 | 35.921772
|  | 633 | 18.92111206 | 31.971241
|  | 634 | 25.86540031 | 29.30489731
|  | 635 | 32.76145554 | 28.03520012
|  | 636 | 38.51938629 | 28.00245667
|  | 637 | 42.26817703 | 29.21446228
|  | 638 | 43.39344788 | 31.66605186
|  | 639 | 41.87070847 | 35.4847641
|  | 640 | 38.02238083 | 40.36537552
|  | 641 | 32.26998138 | 46.26859665
|  | 642 | 25.58557892 | 52.61307907
|  | 643 | 19.27200317 | 58.69329453
|  | 644 | 14.05178261 | 64.10560608
|  | 645 | 10.50967979 | 68.14686584
|  | 646 | 8.393303871 | 70.61780548
|  | 647 | 7.311388969 | 71.4174118
|  | 648 | 6.98086834 | 70.43875885
|  | 649 | 7.106997967 | 67.68914795
|  | 650 | 7.794706345 | 63.39528656
|  | 651 | 9.168774605 | 57.9855423
|  | 652 | 11.70546532 | 51.85555267
|  | 653 | 15.65277863 | 45.98439026
|  | 654 | 21.31326675 | 40.70927429
|  | 655 | 28.26712799 | 36.48457718
|  | 656 | 35.72301102 | 33.43716812
|  | 657 | 42.40156555 | 31.61041451
|  | 658 | 47.20173645 | 30.94362068
|  | 659 | 49.74905396 | 31.35442734
|  | 660 | 49.66636658 | 32.87325287
|  | 661 | 47.12458038 | 35.45332336
|  | 662 | 42.36581802 | 39.18895721
|  | 663 | 36.08332825 | 44.00080109
|  | 664 | 29.32764816 | 49.57523346
|  | 665 | 22.8729229 | 55.79060364
|  | 666 | 17.83758163 | 61.82357025
|  | 667 | 14.24957085 | 67.29325104
|  | 668 | 12.01732349 | 71.6762085
|  | 669 | 10.83434486 | 74.61386108
|  | 670 | 10.36300659 | 75.97635651
|  | 671 | 10.49501705 | 75.67285156
|  | 672 | 11.25664234 | 73.72260284
|  | 673 | 12.68643188 | 70.2784729
|  | 674 | 15.0764122 | 65.66609192
|  | 675 | 18.7812233 | 60.24224854