## Sheet1
Gold | Gold(p) | Gold(s) |  | Silver | Silver(p) | Silver(s) |  | Alluminium | Alluminium(p) | Alluminium(s)
Wavelength (µm) | Reflectance, P-Pol. (%) | Reflectance, S-Pol. (%) |  | Wavelength (µm) | Reflectance, P-Pol. (%) | Reflectance, S-Pol. (%) |  | Wavelength (µm) | Reflectance, P-Pol. (%) | Reflectance, S-Pol. (%)
19.9989 | 96.12894 | 97.25395 | -0.01163505 | 19.9989 | 95.15286 | 97.95569 | -0.02902854 | 19.9989 | 98.05173 | 94.37169 | 0.0382494
19.99079 | 96.14311 | 97.24623 | -0.01140828 | 19.99079 | 95.17599 | 97.93899 | -0.02861508 | 19.99079 | 98.02332 | 94.42695 | 0.03737454
19.97998 | 96.16169 | 97.23615 | -0.0111114 | 19.97998 | 95.20636 | 97.91705 | -0.0280721 | 19.97998 | 97.98594 | 94.49949 | 0.0362256
19.96917 | 96.17991 | 97.22632 | -0.01082085 | 19.96917 | 95.23623 | 97.8955 | -0.02753841 | 19.96917 | 97.94914 | 94.57073 | 0.03509674
19.96106 | 96.19334 | 97.2191 | -0.01060697 | 19.96106 | 95.2583 | 97.87959 | -0.02714423 | 19.96106 | 97.92191 | 94.62332 | 0.03426301
19.95025 | 96.21094 | 97.20968 | -0.01032713 | 19.95025 | 95.28728 | 97.85871 | -0.0266268 | 19.95025 | 97.88609 | 94.69233 | 0.03316841
19.93944 | 96.22819 | 97.2005 | -0.01005342 | 19.93944 | 95.31577 | 97.83821 | -0.02611844 | 19.93944 | 97.85084 | 94.76008 | 0.0320933
19.93133 | 96.2409 | 97.19377 | -0.009852112 | 19.93133 | 95.3368 | 97.82308 | -0.02574323 | 19.93133 | 97.82476 | 94.81006 | 0.03129964
19.92052 | 96.25754 | 97.185 | -0.009588997 | 19.92052 | 95.36442 | 97.80324 | -0.02525081 | 19.92052 | 97.79048 | 94.87562 | 0.03025815
19.9097 | 96.27384 | 97.17646 | -0.009331803 | 19.9097 | 95.39155 | 97.78377 | -0.02476735 | 19.9097 | 97.75674 | 94.93994 | 0.02923558
19.89889 | 96.2898 | 97.16814 | -0.009080423 | 19.89889 | 95.4182 | 97.76467 | -0.02429273 | 19.89889 | 97.72354 | 95.00304 | 0.02823171
19.89078 | 96.30155 | 97.16206 | -0.008895833 | 19.89078 | 95.43786 | 97.75058 | -0.02394263 | 19.89078 | 97.699 | 95.04956 | 0.02749115
19.87997 | 96.31692 | 97.15415 | -0.008654834 | 19.87997 | 95.46367 | 97.73212 | -0.02348343 | 19.87997 | 97.66675 | 95.11053 | 0.02651993
19.86915 | 96.33195 | 97.14645 | -0.008419545 | 19.86915 | 95.489 | 97.71401 | -0.02303287 | 19.86915 | 97.63503 | 95.1703 | 0.02556703
19.86104 | 96.34301 | 97.14083 | -0.00824689 | 19.86104 | 95.50768 | 97.70067 | -0.02270078 | 19.86104 | 97.61159 | 95.21435 | 0.02486429
19.85023 | 96.35748 | 97.13353 | -0.008021561 | 19.85023 | 95.53219 | 97.68319 | -0.02226531 | 19.85023 | 97.58079 | 95.27205 | 0.02394302
19.83941 | 96.37161 | 97.12645 | -0.007802042 | 19.83941 | 95.55623 | 97.66607 | -0.02183847 | 19.83941 | 97.55052 | 95.32857 | 0.02303982
19.8313 | 96.382 | 97.12128 | -0.007641007 | 19.8313 | 95.57396 | 97.65345 | -0.02152376 | 19.8313 | 97.52815 | 95.37021 | 0.02237386
19.82048 | 96.39558 | 97.11457 | -0.007431031 | 19.82048 | 95.5972 | 97.63694 | -0.02111159 | 19.82048 | 97.49878 | 95.4247 | 0.02150158
19.80967 | 96.40884 | 97.10808 | -0.007226655 | 19.80967 | 95.61998 | 97.62077 | -0.02070774 | 19.80967 | 97.46992 | 95.47805 | 0.02064671
19.79885 | 96.42178 | 97.1018 | -0.007027774 | 19.79885 | 95.64231 | 97.60494 | -0.02031211 | 19.79885 | 97.44156 | 95.53027 | 0.01980901
19.79074 | 96.43128 | 97.09723 | -0.00688219 | 19.79074 | 95.65877 | 97.59329 | -0.02002069 | 19.79074 | 97.42063 | 95.56869 | 0.01919215
19.77992 | 96.44368 | 97.09132 | -0.006692743 | 19.77992 | 95.68032 | 97.57806 | -0.01963941 | 19.77992 | 97.39315 | 95.61894 | 0.01838444
19.7691 | 96.45577 | 97.08562 | -0.006508685 | 19.7691 | 95.70143 | 97.56316 | -0.01926613 | 19.7691 | 97.36617 | 95.66807 | 0.01759377
19.76099 | 96.46464 | 97.08147 | -0.006373985 | 19.76099 | 95.71698 | 97.5522 | -0.01899134 | 19.76099 | 97.34625 | 95.7042 | 0.01701162
19.75017 | 96.4762 | 97.07613 | -0.00619915 | 19.75017 | 95.73732 | 97.53788 | -0.01863209 | 19.75017 | 97.32013 | 95.75142 | 0.01625004
19.73935 | 96.48746 | 97.07098 | -0.006029393 | 19.73935 | 95.75724 | 97.52389 | -0.01828063 | 19.73935 | 97.29449 | 95.79755 | 0.01550494
19.73124 | 96.49571 | 97.06726 | -0.005905572 | 19.73124 | 95.7719 | 97.51361 | -0.01802215 | 19.73124 | 97.27558 | 95.83145 | 0.01495678
19.72042 | 96.50646 | 97.06247 | -0.005744827 | 19.72042 | 95.79107 | 97.50018 | -0.0176843 | 19.72042 | 97.25078 | 95.8757 | 0.0142402
19.7096 | 96.5169 | 97.05787 | -0.005589261 | 19.7096 | 95.80982 | 97.48708 | -0.01735424 | 19.7096 | 97.22646 | 95.9189 | 0.01353965
19.70148 | 96.52455 | 97.05455 | -0.005475798 | 19.70148 | 95.8236 | 97.47746 | -0.01711175 | 19.70148 | 97.20853 | 95.95061 | 0.0130247
19.69066 | 96.53449 | 97.0503 | -0.005329034 | 19.69066 | 95.84162 | 97.46491 | -0.01679498 | 19.69066 | 97.18502 | 95.99197 | 0.01235189
19.67984 | 96.54415 | 97.04624 | -0.005187138 | 19.67984 | 95.85923 | 97.45267 | -0.01648569 | 19.67984 | 97.16199 | 96.0323 | 0.01169486
19.66902 | 96.55353 | 97.04237 | -0.005050107 | 19.66902 | 95.87643 | 97.44074 | -0.01618387 | 19.66902 | 97.13941 | 96.07161 | 0.0110532
19.6609 | 96.56037 | 97.03959 | -0.004950621 | 19.6609 | 95.88907 | 97.432 | -0.01596236 | 19.6609 | 97.12278 | 96.10042 | 0.01058217
19.65008 | 96.56926 | 97.03605 | -0.004822078 | 19.65008 | 95.90556 | 97.42061 | -0.01567351 | 19.65008 | 97.101 | 96.13795 | 0.009967452
19.63926 | 96.57787 | 97.0327 | -0.004698401 | 19.63926 | 95.92165 | 97.40952 | -0.01539193 | 19.63926 | 97.07967 | 96.17448 | 0.009367871
19.63114 | 96.58415 | 97.03031 | -0.004608747 | 19.63114 | 95.93346 | 97.4014 | -0.01518547 | 19.63114 | 97.06396 | 96.20123 | 0.00892794
19.62032 | 96.59228 | 97.02728 | -0.004493348 | 19.62032 | 95.94887 | 97.39084 | -0.01491644 | 19.62032 | 97.04341 | 96.23603 | 0.008354536
19.6095 | 96.60014 | 97.02443 | -0.004382605 | 19.6095 | 95.96388 | 97.38058 | -0.01465467 | 19.6095 | 97.0233 | 96.26986 | 0.007795827
19.60138 | 96.60587 | 97.02241 | -0.004302471 | 19.60138 | 95.97489 | 97.37307 | -0.01446284 | 19.60138 | 97.0085 | 96.29459 | 0.007386431
19.59055 | 96.61327 | 97.01988 | -0.004199797 | 19.59055 | 95.98923 | 97.36331 | -0.01421321 | 19.59055 | 96.98915 | 96.32673 | 0.006853239
19.57973 | 96.6204 | 97.01752 | -0.004101676 | 19.57973 | 96.00319 | 97.35385 | -0.01397063 | 19.57973 | 96.97023 | 96.35791 | 0.006334515
19.5689 | 96.62728 | 97.01534 | -0.004008002 | 19.5689 | 96.01677 | 97.34467 | -0.0137349 | 19.5689 | 96.95174 | 96.38815 | 0.005830044
19.56079 | 96.63227 | 97.01382 | -0.003940694 | 19.56079 | 96.02672 | 97.33797 | -0.01356246 | 19.56079 | 96.93815 | 96.41022 | 0.00546092
19.54996 | 96.6387 | 97.01195 | -0.00385488 | 19.54996 | 96.03965 | 97.32929 | -0.01333865 | 19.54996 | 96.92039 | 96.43883 | 0.004980988
19.53913 | 96.64487 | 97.01024 | -0.003773409 | 19.53913 | 96.05221 | 97.32089 | -0.01312158 | 19.53913 | 96.90305 | 96.46652 | 0.004514981
19.53101 | 96.64934 | 97.00907 | -0.003715098 | 19.53101 | 96.06139 | 97.31477 | -0.01296313 | 19.53101 | 96.89032 | 96.48668 | 0.004174643
19.52019 | 96.65508 | 97.00766 | -0.003641175 | 19.52019 | 96.07332 | 97.30685 | -0.01275756 | 19.52019 | 96.8737 | 96.51278 | 0.003732629
19.50936 | 96.66057 | 97.00642 | -0.003571595 | 19.50936 | 96.08489 | 97.29921 | -0.01255863 | 19.50936 | 96.85749 | 96.53798 | 0.003304214
19.50124 | 96.66453 | 97.0056 | -0.003522175 | 19.50124 | 96.09333 | 97.29365 | -0.01241366 | 19.50124 | 96.84559 | 96.5563 | 0.002991594
19.49041 | 96.66959 | 97.00464 | -0.003459934 | 19.49041 | 96.10428 | 97.28648 | -0.01222602 | 19.49041 | 96.83008 | 96.57995 | 0.002586526
19.47958 | 96.67442 | 97.00385 | -0.003401827 | 19.47958 | 96.11487 | 97.27957 | -0.01204481 | 19.47958 | 96.81497 | 96.60273 | 0.002194629
19.47146 | 96.67788 | 97.00336 | -0.003360986 | 19.47146 | 96.12259 | 97.27457 | -0.0119131 | 19.47146 | 96.8039 | 96.61924 | 0.001909389
19.46063 | 96.68229 | 97.00285 | -0.003310115 | 19.46063 | 96.13259 | 97.26812 | -0.01174277 | 19.46063 | 96.78947 | 96.64051 | 0.001540196
19.44981 | 96.68647 | 97.0025 | -0.003263273 | 19.44981 | 96.14224 | 97.26193 | -0.01157876 | 19.44981 | 96.77544 | 96.66093 | 0.001183955
19.43898 | 96.69041 | 97.0023 | -0.003220462 | 19.43898 | 96.15155 | 97.25601 | -0.01142106 | 19.43898 | 96.76179 | 96.6805 | 0.0008404574
19.43085 | 96.69322 | 97.00226 | -0.003190988 | 19.43085 | 96.15831 | 97.25173 | -0.01130676 | 19.43085 | 96.7518 | 96.69463 | 0.000591068
19.42002 | 96.69677 | 97.00233 | -0.003154997 | 19.42002 | 96.16704 | 97.24624 | -0.01115952 | 19.42002 | 96.73881 | 96.71274 | 0.0002695249
19.40919 | 96.70009 | 97.00256 | -0.003123034 | 19.40919 | 96.17543 | 97.24101 | -0.0110185 | 19.40919 | 96.7262 | 96.73004 | -3.96989e-05
19.40107 | 96.70244 | 97.00283 | -0.003101516 | 19.40107 | 96.18151 | 97.23725 | -0.01091662 | 19.40107 | 96.71698 | 96.74247 | -0.0002635178
19.39024 | 96.70537 | 97.00331 | -0.003076166 | 19.39024 | 96.18934 | 97.23245 | -0.01078586 | 19.39024 | 96.70502 | 96.75835 | -0.0005513188
19.37941 | 96.70809 | 97.00395 | -0.003054637 | 19.37941 | 96.19684 | 97.2279 | -0.0106611 | 19.37941 | 96.69342 | 96.77342 | -0.0008270151
19.37128 | 96.70998 | 97.00453 | -0.003041073 | 19.37128 | 96.20226 | 97.22464 | -0.01057123 | 19.37128 | 96.68496 | 96.78421 | -0.001026003
19.36045 | 96.71232 | 97.00542 | -0.003026052 | 19.36045 | 96.20921 | 97.22051 | -0.01045651 | 19.36045 | 96.67399 | 96.79791 | -0.001281013
19.34962 | 96.71445 | 97.00646 | -0.003014749 | 19.34962 | 96.21585 | 97.21662 | -0.01034749 | 19.34962 | 96.66338 | 96.81083 | -0.001524234
19.34149 | 96.7159 | 97.00733 | -0.003008725 | 19.34149 | 96.22062 | 97.21386 | -0.01026952 | 19.34149 | 96.65565 | 96.82001 | -0.001699025
19.33066 | 96.71766 | 97.00862 | -0.003003826 | 19.33066 | 96.22672 | 97.21037 | -0.01017023 | 19.33066 | 96.64566 | 96.83158 | -0.00192188
19.31983 | 96.71921 | 97.01004 | -0.003002438 | 19.31983 | 96.23251 | 97.20713 | -0.01007674 | 19.31983 | 96.63601 | 96.8424 | -0.002133468
19.3117 | 96.72024 | 97.0112 | -0.003003746 | 19.3117 | 96.23665 | 97.20484 | -0.01001016 | 19.3117 | 96.62901 | 96.85003 | -0.002284692
19.30087 | 96.72144 | 97.01287 | -0.003008553 | 19.30087 | 96.24192 | 97.20199 | -0.009926081 | 19.30087 | 96.61996 | 96.85954 | -0.002476541
19.29003 | 96.72243 | 97.01468 | -0.003016975 | 19.29003 | 96.24688 | 97.19937 | -0.009847593 | 19.29003 | 96.61125 | 96.86832 | -0.002657335
19.2792 | 96.72323 | 97.01662 | -0.003028701 | 19.2792 | 96.25155 | 97.19697 | -0.009774383 | 19.2792 | 96.60288 | 96.87637 | -0.002827073
19.27107 | 96.7237 | 97.01816 | -0.003039715 | 19.27107 | 96.25487 | 97.19532 | -0.009722916 | 19.27107 | 96.59682 | 96.88193 | -0.002947197
19.26023 | 96.72415 | 97.02033 | -0.003057429 | 19.26023 | 96.25903 | 97.19331 | -0.00965902 | 19.26023 | 96.58903 | 96.88872 | -0.003097927
19.2494 | 96.72441 | 97.02263 | -0.003078447 | 19.2494 | 96.26291 | 97.19152 | -0.009600297 | 19.2494 | 96.58157 | 96.89481 | -0.003238018
19.24127 | 96.72448 | 97.02444 | -0.003096379 | 19.24127 | 96.26563 | 97.19031 | -0.009559593 | 19.24127 | 96.57618 | 96.89891 | -0.00333614
19.23043 | 96.72441 | 97.02697 | -0.003123178 | 19.23043 | 96.26902 | 97.1889 | -0.009509872 | 19.23043 | 96.56928 | 96.90378 | -0.003457846
19.2196 | 96.72416 | 97.02962 | -0.003153074 | 19.2196 | 96.27213 | 97.18769 | -0.009465118 | 19.2196 | 96.5627 | 96.90796 | -0.00356912
19.21147 | 96.72384 | 97.0317 | -0.003177819 | 19.21147 | 96.27427 | 97.18692 | -0.009434967 | 19.21147 | 96.55797 | 96.91065 | -0.003645863
19.20063 | 96.72326 | 97.03457 | -0.003213393 | 19.20063 | 96.2769 | 97.18608 | -0.009399008 | 19.20063 | 96.55194 | 96.91364 | -0.003739166
19.18979 | 96.7225 | 97.03756 | -0.003252063 | 19.18979 | 96.27926 | 97.18545 | -0.009368013 | 19.18979 | 96.54622 | 96.91597 | -0.003822452
19.18167 | 96.72182 | 97.03989 | -0.003283105 | 19.18167 | 96.28085 | 97.18511 | -0.009348001 | 19.18167 | 96.54213 | 96.91728 | -0.003878333
19.17083 | 96.72074 | 97.0431 | -0.003327349 | 19.17083 | 96.28274 | 97.18483 | -0.009325491 | 19.17083 | 96.53695 | 96.91845 | -0.003944062
19.15999 | 96.7195 | 97.04642 | -0.003374381 | 19.15999 | 96.28437 | 97.18475 | -0.009307739 | 19.15999 | 96.53206 | 96.91898 | -0.004000185
19.14915 | 96.71807 | 97.04987 | -0.003424715 | 19.14915 | 96.28573 | 97.18487 | -0.009294849 | 19.14915 | 96.52747 | 96.91887 | -0.0040466
19.14102 | 96.71689 | 97.05253 | -0.003464324 | 19.14102 | 96.28659 | 97.18509 | -0.009288181 | 19.14102 | 96.52423 | 96.91837 | -0.004075007
19.13018 | 96.71517 | 97.05618 | -0.003519715 | 19.13018 | 96.28751 | 97.18555 | -0.00928336 | 19.13018 | 96.52016 | 96.91716 | -0.004104689
19.11934 | 96.71329 | 97.05994 | -0.003577894 | 19.11934 | 96.28817 | 97.18621 | -0.009283296 | 19.11934 | 96.51637 | 96.91532 | -0.00412497
19.11121 | 96.71176 | 97.06283 | -0.003623489 | 19.11121 | 96.28851 | 97.18683 | -0.009286145 | 19.11121 | 96.51373 | 96.91354 | -0.004133957
19.10037 | 96.70958 | 97.06679 | -0.003686827 | 19.10037 | 96.28874 | 97.18781 | -0.009293839 | 19.10037 | 96.51045 | 96.91063 | -0.004137915
19.08952 | 96.70724 | 97.07086 | -0.003752952 | 19.08952 | 96.28872 | 97.18898 | -0.009306085 | 19.08952 | 96.50745 | 96.90712 | -0.004132781
19.08139 | 96.70538 | 97.07398 | -0.003804327 | 19.08139 | 96.28855 | 97.18999 | -0.009318243 | 19.08139 | 96.50538 | 96.9041 | -0.004123066
19.07055 | 96.70276 | 97.07824 | -0.003875303 | 19.07055 | 96.28811 | 97.19148 | -0.009338143 | 19.07055 | 96.50287 | 96.89956 | -0.004102224
19.05971 | 96.69998 | 97.08261 | -0.003949065 | 19.05971 | 96.28743 | 97.19316 | -0.00936249 | 19.05971 | 96.50063 | 96.89443 | -0.004072493
19.05158 | 96.6978 | 97.08595 | -0.004006012 | 19.05158 | 96.28677 | 97.19453 | -0.009383439 | 19.05158 | 96.49913 | 96.8902 | -0.00404438
19.04073 | 96.69475 | 97.0905 | -0.004084418 | 19.04073 | 96.28568 | 97.19652 | -0.009415233 | 19.04073 | 96.49737 | 96.88407 | -0.00399935
19.02989 | 96.69155 | 97.09516 | -0.004165508 | 19.02989 | 96.28437 | 97.19869 | -0.009451163 | 19.02989 | 96.49587 | 96.87737 | -0.003945737
19.02176 | 96.68905 | 97.09871 | -0.004227924 | 19.02176 | 96.28323 | 97.20043 | -0.009480904 | 19.02176 | 96.49492 | 96.87198 | -0.003899944
19.01091 | 96.68558 | 97.10355 | -0.004313658 | 19.01091 | 96.28151 | 97.2029 | -0.009524178 | 19.01091 | 96.49388 | 96.86431 | -0.003831542
19.00007 | 96.68197 | 97.10848 | -0.004401765 | 19.00007 | 96.27957 | 97.20554 | -0.009571486 | 19.00007 | 96.4931 | 96.8561 | -0.003754864
18.98922 | 96.67822 | 97.11351 | -0.004492349 | 18.98922 | 96.27741 | 97.20834 | -0.009622724 | 18.98922 | 96.49257 | 96.84734 | -0.00366991
18.98109 | 96.67531 | 97.11734 | -0.004561886 | 18.98109 | 96.27565 | 97.21056 | -0.009663841 | 18.98109 | 96.49235 | 96.84042 | -0.003600735
18.97024 | 96.6713 | 97.12254 | -0.004656908 | 18.97024 | 96.27311 | 97.21366 | -0.009722112 | 18.97024 | 96.49226 | 96.83074 | -0.003501704
18.9594 | 96.66716 | 97.12784 | -0.004754302 | 18.9594 | 96.27035 | 97.21692 | -0.009784313 | 18.9594 | 96.49242 | 96.82053 | -0.003394599
18.95126 | 96.66396 | 97.13187 | -0.004828896 | 18.95126 | 96.26815 | 97.21947 | -0.009833394 | 18.95126 | 96.49271 | 96.81254 | -0.003309067
18.94041 | 96.65958 | 97.13733 | -0.004930419 | 18.94041 | 96.26502 | 97.22302 | -0.009902421 | 18.94041 | 96.4933 | 96.80143 | -0.003188188
18.92957 | 96.65505 | 97.14288 | -0.005034419 | 18.92957 | 96.26169 | 97.22672 | -0.009975068 | 18.92957 | 96.49413 | 96.78982 | -0.003059644
18.92143 | 96.65158 | 97.1471 | -0.00511376 | 18.92143 | 96.25906 | 97.2296 | -0.01003201 | 18.92143 | 96.49491 | 96.78079 | -0.002958261
18.91058 | 96.64682 | 97.15281 | -0.005221785 | 18.91058 | 96.25537 | 97.23357 | -0.01011117 | 18.91058 | 96.49616 | 96.76831 | -0.002816348
18.89974 | 96.64194 | 97.1586 | -0.005331874 | 18.89974 | 96.25148 | 97.2377 | -0.01019406 | 18.89974 | 96.49763 | 96.75534 | -0.002667074
18.8916 | 96.6382 | 97.16301 | -0.005415962 | 18.8916 | 96.24843 | 97.24089 | -0.01025855 | 18.8916 | 96.4989 | 96.7453 | -0.002550141
18.88075 | 96.63309 | 97.16896 | -0.005530076 | 18.88075 | 96.24419 | 97.24528 | -0.01034775 | 18.88075 | 96.50078 | 96.7315 | -0.002388007
18.8699 | 96.62786 | 97.17499 | -0.005646253 | 18.8699 | 96.23976 | 97.24982 | -0.01044046 | 18.8699 | 96.50288 | 96.71723 | -0.002218713
18.86176 | 96.62385 | 97.17957 | -0.005734883 | 18.86176 | 96.23631 | 97.25332 | -0.01051229 | 18.86176 | 96.50461 | 96.70622 | -0.002086943
18.85092 | 96.61841 | 97.18575 | -0.005854776 | 18.85092 | 96.23155 | 97.25812 | -0.01061111 | 18.85092 | 96.5071 | 96.69114 | -0.001905193
18.84006 | 96.61284 | 97.19201 | -0.005976837 | 18.84006 | 96.2266 | 97.26305 | -0.01071323 | 18.84006 | 96.50981 | 96.6756 | -0.001716382
18.83193 | 96.60859 | 97.19676 | -0.006069698 | 18.83193 | 96.22276 | 97.26685 | -0.01079221 | 18.83193 | 96.51199 | 96.66366 | -0.001570281
18.82108 | 96.60281 | 97.20316 | -0.006195372 | 18.82108 | 96.21749 | 97.27203 | -0.01090023 | 18.82108 | 96.51508 | 96.64735 | -0.001369521
18.81023 | 96.59692 | 97.20964 | -0.006323006 | 18.81023 | 96.21203 | 97.27735 | -0.01101166 | 18.81023 | 96.51838 | 96.6306 | -0.001162005
18.79937 | 96.59092 | 97.2162 | -0.006452601 | 18.79937 | 96.2064 | 97.28281 | -0.01112631 | 18.79937 | 96.52189 | 96.61342 | -0.0009478329
18.79124 | 96.58634 | 97.22117 | -0.006551139 | 18.79124 | 96.20206 | 97.28699 | -0.01121438 | 18.79124 | 96.52466 | 96.60025 | -0.0007828094
18.78038 | 96.58014 | 97.22786 | -0.006684141 | 18.78038 | 96.19612 | 97.29268 | -0.01133461 | 18.78038 | 96.52853 | 96.58233 | -0.0005571929
18.76953 | 96.57383 | 97.23463 | -0.006819104 | 18.76953 | 96.19 | 97.29851 | -0.01145815 | 18.76953 | 96.5326 | 96.564 | -0.0003252258
18.76139 | 96.56903 | 97.23975 | -0.006921461 | 18.76139 | 96.1853 | 97.30296 | -0.01155274 | 18.76139 | 96.53578 | 96.54997 | -0.0001469813
18.75054 | 96.56253 | 97.24665 | -0.007059728 | 18.75054 | 96.17889 | 97.30901 | -0.01168156 | 18.75054 | 96.5402 | 96.53093 | 9.602679e-05
18.73968 | 96.55592 | 97.25361 | -0.007199749 | 18.73968 | 96.17232 | 97.31519 | -0.01181337 | 18.73968 | 96.54481 | 96.51148 | 0.0003452879
18.73154 | 96.5509 | 97.25888 | -0.007305926 | 18.73154 | 96.16728 | 97.3199 | -0.01191417 | 18.73154 | 96.5484 | 96.49664 | 0.0005362479
18.72069 | 96.54412 | 97.26597 | -0.007449045 | 18.72069 | 96.16041 | 97.3263 | -0.01205137 | 18.72069 | 96.55335 | 96.47651 | 0.0007961463
18.70984 | 96.53724 | 97.27313 | -0.007593918 | 18.70984 | 96.15339 | 97.33281 | -0.01219126 | 18.70984 | 96.55848 | 96.45599 | 0.001061993
18.70169 | 96.53201 | 97.27854 | -0.007703709 | 18.70169 | 96.14802 | 97.33778 | -0.01229816 | 18.70169 | 96.56246 | 96.44036 | 0.001265266
18.69084 | 96.52495 | 97.28581 | -0.007851576 | 18.69084 | 96.14072 | 97.34451 | -0.01244322 | 18.69084 | 96.56792 | 96.41919 | 0.001541346
18.67998 | 96.5178 | 97.29315 | -0.008001096 | 18.67998 | 96.13327 | 97.35135 | -0.01259097 | 18.67998 | 96.57356 | 96.39765 | 0.001823174
18.67184 | 96.51237 | 97.2987 | -0.008114397 | 18.67184 | 96.12758 | 97.35656 | -0.01270368 | 18.67184 | 96.57791 | 96.38126 | 0.002038255
18.66099 | 96.50505 | 97.30615 | -0.008266808 | 18.66099 | 96.11986 | 97.36361 | -0.0128564 | 18.66099 | 96.58386 | 96.35909 | 0.002329912
18.65013 | 96.49764 | 97.31366 | -0.008420768 | 18.65013 | 96.11199 | 97.37077 | -0.01301181 | 18.65013 | 96.58999 | 96.33657 | 0.002627114
18.64199 | 96.49202 | 97.31934 | -0.008537374 | 18.64199 | 96.106 | 97.37621 | -0.01312999 | 18.64199 | 96.5947 | 96.31945 | 0.002853601
18.63113 | 96.48446 | 97.32696 | -0.008694018 | 18.63113 | 96.09788 | 97.38357 | -0.01329006 | 18.63113 | 96.60112 | 96.29633 | 0.003160125
18.62027 | 96.4768 | 97.33464 | -0.008852315 | 18.62027 | 96.08961 | 97.39103 | -0.01345272 | 18.62027 | 96.60772 | 96.27286 | 0.0034722
18.61213 | 96.471 | 97.34044 | -0.008972019 | 18.61213 | 96.08332 | 97.3967 | -0.01357639 | 18.61213 | 96.61278 | 96.25505 | 0.003709587
18.60127 | 96.46319 | 97.34822 | -0.009132899 | 18.60127 | 96.07482 | 97.40435 | -0.01374339 | 18.60127 | 96.61966 | 96.231 | 0.004030684
18.59041 | 96.4553 | 97.35606 | -0.009295224 | 18.59041 | 96.06617 | 97.41211 | -0.01391309 | 18.59041 | 96.62671 | 96.20664 | 0.004356819
18.57955 | 96.44733 | 97.36396 | -0.009458995 | 18.57955 | 96.05739 | 97.41996 | -0.01408506 | 18.57955 | 96.63392 | 96.18196 | 0.004687996
18.57141 | 96.4413 | 97.36991 | -0.009582624 | 18.57141 | 96.05072 | 97.42592 | -0.01421567 | 18.57141 | 96.63943 | 96.16324 | 0.004939662
18.56055 | 96.43319 | 97.3779 | -0.009748771 | 18.56055 | 96.04171 | 97.43396 | -0.01439199 | 18.56055 | 96.64691 | 96.13801 | 0.005279459
18.54969 | 96.42499 | 97.38595 | -0.009916468 | 18.54969 | 96.03257 | 97.44209 | -0.01457059 | 18.54969 | 96.65455 | 96.11248 | 0.005624095
18.54154 | 96.4188 | 97.39201 | -0.01004289 | 18.54154 | 96.02563 | 97.44825 | -0.01470607 | 18.54154 | 96.66038 | 96.09314 | 0.005885651
18.53068 | 96.41048 | 97.40015 | -0.01021275 | 18.53068 | 96.01627 | 97.45655 | -0.01488871 | 18.53068 | 96.66827 | 96.06709 | 0.006238399
18.51982 | 96.40208 | 97.40833 | -0.01038386 | 18.51982 | 96.00679 | 97.46495 | -0.01507362 | 18.51982 | 96.67632 | 96.04075 | 0.006595887
18.51168 | 96.39573 | 97.4145 | -0.01051307 | 18.51168 | 95.9996 | 97.47131 | -0.01521376 | 18.51168 | 96.68245 | 96.02081 | 0.006866931
18.50082 | 96.3872 | 97.42277 | -0.01068645 | 18.50082 | 95.9899 | 97.47987 | -0.01540261 | 18.50082 | 96.69075 | 95.99398 | 0.007232229
18.48995 | 96.37861 | 97.43109 | -0.01086096 | 18.48995 | 95.98009 | 97.48851 | -0.01559343 | 18.48995 | 96.69919 | 95.96687 | 0.007601962
18.48181 | 96.37211 | 97.43736 | -0.01099275 | 18.48181 | 95.97265 | 97.49506 | -0.01573813 | 18.48181 | 96.70561 | 95.94636 | 0.007882089
18.47094 | 96.3634 | 97.44576 | -0.01116934 | 18.47094 | 95.96264 | 97.50386 | -0.01593268 | 18.47094 | 96.71429 | 95.91879 | 0.008259225
18.46008 | 96.35461 | 97.4542 | -0.01134716 | 18.46008 | 95.95251 | 97.51275 | -0.01612941 | 18.46008 | 96.72311 | 95.89095 | 0.008640698
18.45193 | 96.34798 | 97.46056 | -0.01148123 | 18.45193 | 95.94484 | 97.51947 | -0.01627825 | 18.45193 | 96.72981 | 95.8699 | 0.008929505
18.44107 | 96.33909 | 97.46908 | -0.01166091 | 18.44107 | 95.93452 | 97.5285 | -0.01647839 | 18.44107 | 96.73886 | 95.84161 | 0.009318183
18.43021 | 96.33013 | 97.47764 | -0.01184173 | 18.43021 | 95.92409 | 97.53762 | -0.01668061 | 18.43021 | 96.74804 | 95.81307 | 0.009710891
18.42206 | 96.32337 | 97.48409 | -0.01197807 | 18.42206 | 95.91619 | 97.54451 | -0.0168336 | 18.42206 | 96.75501 | 95.79151 | 0.01000797
18.4112 | 96.3143 | 97.49273 | -0.01216086 | 18.4112 | 95.90558 | 97.55377 | -0.01703914 | 18.4112 | 96.76441 | 95.76255 | 0.01040748
18.40033 | 96.30518 | 97.5014 | -0.01234447 | 18.40033 | 95.89487 | 97.56311 | -0.01724654 | 18.40033 | 96.77394 | 95.73336 | 0.01081081
18.39218 | 96.29829 | 97.50793 | -0.01248298 | 18.39218 | 95.88676 | 97.57016 | -0.01740336 | 18.39218 | 96.78116 | 95.71131 | 0.01111576
18.38132 | 96.28907 | 97.51667 | -0.01266836 | 18.38132 | 95.87587 | 97.57963 | -0.01761397 | 18.38132 | 96.7909 | 95.68171 | 0.01152569
18.37045 | 96.27979 | 97.52545 | -0.01285476 | 18.37045 | 95.86488 | 97.58918 | -0.01782645 | 18.37045 | 96.80075 | 95.65189 | 0.01193915
18.35958 | 96.27045 | 97.53427 | -0.0130422 | 18.35958 | 95.8538 | 97.59879 | -0.01804049 | 18.35958 | 96.81072 | 95.62186 | 0.01235612
18.35143 | 96.26342 | 97.5409 | -0.01318319 | 18.35143 | 95.84543 | 97.60605 | -0.01820219 | 18.35143 | 96.81827 | 95.59919 | 0.0126712
18.34057 | 96.25399 | 97.54978 | -0.01337219 | 18.34057 | 95.83418 | 97.61579 | -0.01841934 | 18.34057 | 96.82844 | 95.56878 | 0.01309437
18.3297 | 96.24451 | 97.55869 | -0.01356201 | 18.3297 | 95.82284 | 97.62561 | -0.01863825 | 18.3297 | 96.83872 | 95.53817 | 0.01352085
18.32155 | 96.23737 | 97.56539 | -0.01370486 | 18.32155 | 95.81428 | 97.63301 | -0.01880336 | 18.32155 | 96.8465 | 95.51508 | 0.01384289
18.31068 | 96.22781 | 97.57436 | -0.01389613 | 18.31068 | 95.80279 | 97.64294 | -0.01902497 | 18.31068 | 96.85697 | 95.48411 | 0.01427527
18.29981 | 96.2182 | 97.58336 | -0.01408823 | 18.29981 | 95.79121 | 97.65293 | -0.01924814 | 18.29981 | 96.86754 | 95.45296 | 0.01471065
18.29166 | 96.21096 | 97.59013 | -0.01423284 | 18.29166 | 95.78247 | 97.66047 | -0.01941658 | 18.29166 | 96.87554 | 95.42947 | 0.01503934
18.28079 | 96.20127 | 97.59918 | -0.01442628 | 18.28079 | 95.77075 | 97.67058 | -0.01964244 | 18.28079 | 96.88629 | 95.39799 | 0.0154802
18.26992 | 96.19153 | 97.60827 | -0.01462065 | 18.26992 | 95.75895 | 97.68074 | -0.01986966 | 18.26992 | 96.89714 | 95.36632 | 0.01592419
18.26177 | 96.1842 | 97.6151 | -0.01476682 | 18.26177 | 95.75004 | 97.68841 | -0.02004121 | 18.26177 | 96.90534 | 95.34246 | 0.01625902
18.2509 | 96.1744 | 97.62423 | -0.01496223 | 18.2509 | 95.7381 | 97.69868 | -0.02027102 | 18.2509 | 96.91636 | 95.31049 | 0.01670807
18.24003 | 96.16455 | 97.63339 | -0.01515847 | 18.24003 | 95.72608 | 97.70901 | -0.02050228 | 18.24003 | 96.92748 | 95.27835 | 0.01716004
18.23188 | 96.15713 | 97.64027 | -0.01530609 | 18.23188 | 95.71702 | 97.7168 | -0.02067663 | 18.23188 | 96.93587 | 95.25414 | 0.0175007
18.22101 | 96.14722 | 97.64947 | -0.01550336 | 18.22101 | 95.70487 | 97.72723 | -0.02091028 | 18.22101 | 96.94715 | 95.22172 | 0.01795744
18.21014 | 96.13726 | 97.6587 | -0.01570146 | 18.21014 | 95.69265 | 97.73771 | -0.02114518 | 18.21014 | 96.95851 | 95.18913 | 0.01841688
18.20199 | 96.12977 | 97.66564 | -0.01585043 | 18.20199 | 95.68344 | 97.74561 | -0.02132224 | 18.20199 | 96.96709 | 95.1646 | 0.01876307
18.19111 | 96.11976 | 97.67491 | -0.01604946 | 18.19111 | 95.6711 | 97.75619 | -0.02155942 | 18.19111 | 96.97861 | 95.13175 | 0.01922707
18.18024 | 96.10971 | 97.6842 | -0.01624912 | 18.18024 | 95.65869 | 97.76682 | -0.02179785 | 18.18024 | 96.99021 | 95.09876 | 0.01969348
18.17209 | 96.10215 | 97.69118 | -0.01639922 | 18.17209 | 95.64934 | 97.77482 | -0.0219774 | 18.17209 | 96.99897 | 95.07392 | 0.02004499
18.16121 | 96.09204 | 97.70051 | -0.01659992 | 18.16121 | 95.63682 | 97.78554 | -0.02221791 | 18.16121 | 97.01071 | 95.04068 | 0.02051565
18.15034 | 96.0819 | 97.70986 | -0.01680113 | 18.15034 | 95.62424 | 97.7963 | -0.02245946 | 18.15034 | 97.02253 | 95.00731 | 0.02098861
18.14219 | 96.07428 | 97.71688 | -0.01695227 | 18.14219 | 95.61476 | 97.80441 | -0.0226415 | 18.14219 | 97.03145 | 94.98219 | 0.02134494
18.13131 | 96.06409 | 97.72627 | -0.01715441 | 18.13131 | 95.60207 | 97.81525 | -0.02288502 | 18.13131 | 97.0434 | 94.94859 | 0.02182185
18.12044 | 96.05387 | 97.73567 | -0.01735697 | 18.12044 | 95.58932 | 97.82614 | -0.02312969 | 18.12044 | 97.05543 | 94.91487 | 0.02230095
18.11228 | 96.04619 | 97.74273 | -0.01750915 | 18.11228 | 95.57972 | 97.83434 | -0.02331392 | 18.11228 | 97.0645 | 94.8895 | 0.02266168
18.10141 | 96.03593 | 97.75216 | -0.01771244 | 18.10141 | 95.56687 | 97.8453 | -0.02356036 | 18.10141 | 97.07666 | 94.85557 | 0.02314452
18.09053 | 96.02564 | 97.7616 | -0.01791614 | 18.09053 | 95.55397 | 97.85631 | -0.02380783 | 18.09053 | 97.08888 | 94.82153 | 0.02362925
18.08238 | 96.01791 | 97.7687 | -0.01806926 | 18.08238 | 95.54426 | 97.86459 | -0.02399404 | 18.08238 | 97.09809 | 94.79592 | 0.02399418
18.0715 | 96.00758 | 97.77817 | -0.01827369 | 18.0715 | 95.53127 | 97.87566 | -0.02424308 | 18.0715 | 97.11044 | 94.76169 | 0.02448245
18.06063 | 95.99723 | 97.78765 | -0.01847843 | 18.06063 | 95.51822 | 97.88677 | -0.02449316 | 18.06063 | 97.12284 | 94.72736 | 0.0249724
18.04975 | 95.98686 | 97.79715 | -0.01868358 | 18.04975 | 95.50513 | 97.89792 | -0.02474408 | 18.04975 | 97.13531 | 94.69292 | 0.02546434
18.04159 | 95.97907 | 97.80428 | -0.01883763 | 18.04159 | 95.49529 | 97.90631 | -0.02493278 | 18.04159 | 97.1447 | 94.66704 | 0.02583429
18.03072 | 95.96866 | 97.8138 | -0.01904342 | 18.03072 | 95.48211 | 97.91752 | -0.02518526 | 18.03072 | 97.15728 | 94.63244 | 0.02632925
18.01984 | 95.95824 | 97.82333 | -0.01924941 | 18.01984 | 95.4689 | 97.92876 | -0.02543836 | 18.01984 | 97.16991 | 94.59776 | 0.02682569
18.01168 | 95.95041 | 97.83049 | -0.01940418 | 18.01168 | 95.45896 | 97.93722 | -0.02562884 | 18.01168 | 97.17942 | 94.57169 | 0.02719911
18.0008 | 95.93996 | 97.84004 | -0.01961069 | 18.0008 | 95.44567 | 97.94852 | -0.0258834 | 18.0008 | 97.19215 | 94.53686 | 0.02769836
17.98992 | 95.9295 | 97.8496 | -0.01981741 | 17.98992 | 95.43234 | 97.95985 | -0.0261387 | 17.98992 | 97.20493 | 94.50195 | 0.02819909
17.98177 | 95.92164 | 97.85677 | -0.01997261 | 17.98177 | 95.42232 | 97.96837 | -0.02633064 | 17.98177 | 97.21456 | 94.47572 | 0.02857568
17.97089 | 95.91115 | 97.86634 | -0.02017974 | 17.97089 | 95.40892 | 97.97976 | -0.02658729 | 17.97089 | 97.22743 | 94.44069 | 0.02907881
17.96001 | 95.90064 | 97.87592 | -0.02038719 | 17.96001 | 95.39549 | 97.99117 | -0.02684446 | 17.96001 | 97.24035 | 94.40559 | 0.0295833
17.95185 | 95.89276 | 97.88311 | -0.02054281 | 17.95185 | 95.38539 | 97.99974 | -0.02703776 | 17.95185 | 97.25008 | 94.37922 | 0.02996264
17.94097 | 95.88224 | 97.8927 | -0.02075046 | 17.94097 | 95.37189 | 98.0112 | -0.02729618 | 17.94097 | 97.26308 | 94.344 | 0.03046944
17.93009 | 95.87171 | 97.90229 | -0.02095823 | 17.93009 | 95.35837 | 98.02268 | -0.02755503 | 17.93009 | 97.27613 | 94.30873 | 0.0309774
17.92193 | 95.8638 | 97.90949 | -0.02111426 | 17.92193 | 95.3482 | 98.03131 | -0.02774968 | 17.92193 | 97.28594 | 94.28224 | 0.03135907
17.91105 | 95.85325 | 97.91909 | -0.02132234 | 17.91105 | 95.33462 | 98.04283 | -0.02800957 | 17.91105 | 97.29907 | 94.24687 | 0.03186912
17.90017 | 95.8427 | 97.9287 | -0.02153053 | 17.90017 | 95.32102 | 98.05437 | -0.02826988 | 17.90017 | 97.31223 | 94.21145 | 0.03238012
17.892 | 95.83478 | 97.9359 | -0.02168667 | 17.892 | 95.31079 | 98.06304 | -0.02846559 | 17.892 | 97.32213 | 94.18486 | 0.03276403
17.88112 | 95.82422 | 97.94551 | -0.02189496 | 17.88112 | 95.29714 | 98.07462 | -0.02872684 | 17.88112 | 97.33536 | 94.14937 | 0.0332767
17.87024 | 95.81365 | 97.95512 | -0.02210336 | 17.87024 | 95.28346 | 98.08622 | -0.02898862 | 17.87024 | 97.34863 | 94.11384 | 0.03379033
17.86208 | 95.80573 | 97.96233 | -0.0222596 | 17.86208 | 95.27318 | 98.09493 | -0.02918527 | 17.86208 | 97.3586 | 94.08716 | 0.03417616
17.8512 | 95.79515 | 97.97195 | -0.02246821 | 17.8512 | 95.25946 | 98.10656 | -0.02944778 | 17.8512 | 97.37193 | 94.05157 | 0.03469125
17.84031 | 95.78458 | 97.98156 | -0.02267661 | 17.84031 | 95.24572 | 98.1182 | -0.02971061 | 17.84031 | 97.38529 | 94.01594 | 0.03520719
17.83215 | 95.77665 | 97.98877 | -0.02283297 | 17.83215 | 95.2354 | 98.12695 | -0.0299081 | 17.83215 | 97.39533 | 93.9892 | 0.03559462
17.82127 | 95.76607 | 97.99838 | -0.02304148 | 17.82127 | 95.22162 | 98.13862 | -0.03017166 | 17.82127 | 97.40874 | 93.95353 | 0.03611172
17.81038 | 95.7555 | 98.00798 | -0.02324979 | 17.81038 | 95.20783 | 98.1503 | -0.03043544 | 17.81038 | 97.42218 | 93.91784 | 0.03662945
17.80222 | 95.74757 | 98.01519 | -0.02340615 | 17.80222 | 95.19747 | 98.15907 | -0.03063356 | 17.80222 | 97.43227 | 93.89106 | 0.03701807
17.79134 | 95.737 | 98.02479 | -0.02361446 | 17.79134 | 95.18365 | 98.17078 | -0.03089797 | 17.79134 | 97.44576 | 93.85533 | 0.03753695
17.78045 | 95.72643 | 98.03439 | -0.02382277 | 17.78045 | 95.16982 | 98.1825 | -0.03116259 | 17.78045 | 97.45926 | 93.8196 | 0.03805606
17.77229 | 95.71851 | 98.04159 | -0.02397893 | 17.77229 | 95.15943 | 98.19129 | -0.03136125 | 17.77229 | 97.46941 | 93.79279 | 0.03844586
17.7614 | 95.70795 | 98.05118 | -0.02418704 | 17.7614 | 95.14557 | 98.20302 | -0.0316263 | 17.7614 | 97.48296 | 93.75704 | 0.03896591
17.75052 | 95.69739 | 98.06076 | -0.02439505 | 17.75052 | 95.1317 | 98.21476 | -0.03189156 | 17.75052 | 97.49652 | 93.72128 | 0.03948628
17.74235 | 95.68948 | 98.06795 | -0.02455101 | 17.74235 | 95.1213 | 98.22357 | -0.03209053 | 17.74235 | 97.50671 | 93.69446 | 0.03987685
17.73146 | 95.67893 | 98.07752 | -0.02475881 | 17.73146 | 95.10741 | 98.23532 | -0.03235612 | 17.73146 | 97.52031 | 93.6587 | 0.04039784
17.72058 | 95.6684 | 98.08709 | -0.02496642 | 17.72058 | 95.09352 | 98.24708 | -0.03262181 | 17.72058 | 97.53392 | 93.62295 | 0.04091896
17.71241 | 95.6605 | 98.09426 | -0.02512207 | 17.71241 | 95.0831 | 98.2559 | -0.03282111 | 17.71241 | 97.54414 | 93.59614 | 0.04130997
17.70152 | 95.64998 | 98.10381 | -0.02532936 | 17.70152 | 95.06919 | 98.26767 | -0.03308712 | 17.70152 | 97.55778 | 93.5604 | 0.0418315
17.69064 | 95.63947 | 98.11336 | -0.02553656 | 17.69064 | 95.05529 | 98.27944 | -0.03335303 | 17.69064 | 97.57143 | 93.52467 | 0.04235314
17.68247 | 95.6316 | 98.12051 | -0.02569169 | 17.68247 | 95.04485 | 98.28826 | -0.03355256 | 17.68247 | 97.58168 | 93.49789 | 0.04274439
17.67158 | 95.6211 | 98.13004 | -0.02589858 | 17.67158 | 95.03094 | 98.30004 | -0.03381869 | 17.67158 | 97.59535 | 93.46219 | 0.04326613
17.66069 | 95.61063 | 98.13956 | -0.02610506 | 17.66069 | 95.01703 | 98.31181 | -0.03408472 | 17.66069 | 97.60903 | 93.42651 | 0.04378787
17.65253 | 95.60277 | 98.14669 | -0.02625989 | 17.65253 | 95.0066 | 98.32064 | -0.03428425 | 17.65253 | 97.61929 | 93.39976 | 0.04417915
17.64164 | 95.59232 | 98.15619 | -0.02646596 | 17.64164 | 94.99268 | 98.33241 | -0.0345504 | 17.64164 | 97.63298 | 93.36412 | 0.04470078
17.63075 | 95.58188 | 98.16567 | -0.02667172 | 17.63075 | 94.97877 | 98.34417 | -0.03481635 | 17.63075 | 97.64668 | 93.32851 | 0.04522231
17.62258 | 95.57406 | 98.17278 | -0.02682593 | 17.62258 | 94.96834 | 98.353 | -0.0350159 | 17.62258 | 97.65695 | 93.30182 | 0.0456133
17.61169 | 95.56364 | 98.18225 | -0.02703139 | 17.61169 | 94.95444 | 98.36476 | -0.03528175 | 17.61169 | 97.67065 | 93.26627 | 0.0461344
17.6008 | 95.55324 | 98.1917 | -0.02723643 | 17.6008 | 94.94054 | 98.37652 | -0.03554761 | 17.6008 | 97.68436 | 93.23075 | 0.0466554
17.59263 | 95.54546 | 98.19878 | -0.02738992 | 17.59263 | 94.93012 | 98.38534 | -0.03574696 | 17.59263 | 97.69463 | 93.20413 | 0.04704588
17.58174 | 95.53509 | 98.2082 | -0.02759435 | 17.58174 | 94.91624 | 98.39709 | -0.03601252 | 17.58174 | 97.70834 | 93.16868 | 0.04756633
17.57085 | 95.52474 | 98.21762 | -0.02779857 | 17.57085 | 94.90236 | 98.40883 | -0.03627798 | 17.57085 | 97.72204 | 93.13327 | 0.04808637
17.56268 | 95.51699 | 98.22466 | -0.02795135 | 17.56268 | 94.89196 | 98.41763 | -0.03647693 | 17.56268 | 97.73231 | 93.10674 | 0.04847614
17.55179 | 95.50668 | 98.23405 | -0.02815484 | 17.55179 | 94.8781 | 98.42936 | -0.03674209 | 17.55179 | 97.74601 | 93.07141 | 0.04899553
17.5409 | 95.49638 | 98.24342 | -0.02835803 | 17.5409 | 94.86425 | 98.44108 | -0.03700705 | 17.5409 | 97.7597 | 93.03613 | 0.04951439
17.53273 | 95.48868 | 98.25043 | -0.02850999 | 17.53273 | 94.85387 | 98.44987 | -0.0372057 | 17.53273 | 97.76996 | 93.0097 | 0.04990322
17.52183 | 95.47842 | 98.25977 | -0.02871246 | 17.52183 | 94.84004 | 98.46157 | -0.03747025 | 17.52183 | 97.78364 | 92.97452 | 0.05042112
17.51094 | 95.46819 | 98.26909 | -0.02891441 | 17.51094 | 94.82622 | 98.47326 | -0.03773461 | 17.51094 | 97.7973 | 92.93939 | 0.05093839
17.50005 | 95.45797 | 98.2784 | -0.02911616 | 17.50005 | 94.81242 | 98.48494 | -0.03799866 | 17.50005 | 97.81096 | 92.90432 | 0.05145513
17.49188 | 95.45033 | 98.28536 | -0.02926699 | 17.49188 | 94.80208 | 98.4937 | -0.03819659 | 17.49188 | 97.8212 | 92.87806 | 0.05184226
17.48098 | 95.44016 | 98.29463 | -0.02946781 | 17.48098 | 94.78831 | 98.50535 | -0.03846003 | 17.48098 | 97.83484 | 92.8431 | 0.05235781
17.47009 | 95.43002 | 98.30388 | -0.02966812 | 17.47009 | 94.77456 | 98.517 | -0.03872326 | 17.47009 | 97.84846 | 92.8082 | 0.05287264
17.46192 | 95.42243 | 98.31081 | -0.02981811 | 17.46192 | 94.76426 | 98.52572 | -0.03892038 | 17.46192 | 97.85867 | 92.78207 | 0.05325829
17.45102 | 95.41233 | 98.32002 | -0.0300176 | 17.45102 | 94.75054 | 98.53734 | -0.03918301 | 17.45102 | 97.87227 | 92.7473 | 0.05377171
17.44012 | 95.40226 | 98.32922 | -0.03021667 | 17.44012 | 94.73684 | 98.54894 | -0.03944522 | 17.44012 | 97.88586 | 92.7126 | 0.05428438
17.43195 | 95.39472 | 98.3361 | -0.03036564 | 17.43195 | 94.72658 | 98.55763 | -0.03964162 | 17.43195 | 97.89603 | 92.68663 | 0.05466814
17.42106 | 95.3847 | 98.34525 | -0.03056368 | 17.42106 | 94.71291 | 98.5692 | -0.03990323 | 17.42106 | 97.90959 | 92.65206 | 0.05517931
17.41016 | 95.3747 | 98.35439 | -0.03076141 | 17.41016 | 94.69928 | 98.58076 | -0.04016431 | 17.41016 | 97.92312 | 92.61757 | 0.05568942
17.40199 | 95.36722 | 98.36122 | -0.03090925 | 17.40199 | 94.68906 | 98.58941 | -0.0403599 | 17.40199 | 97.93326 | 92.59176 | 0.05607138
17.39109 | 95.35728 | 98.37032 | -0.03110594 | 17.39109 | 94.67547 | 98.60093 | -0.04062017 | 17.39109 | 97.94676 | 92.55741 | 0.05657986
17.38019 | 95.34737 | 98.37939 | -0.03130203 | 17.38019 | 94.6619 | 98.61243 | -0.04088003 | 17.38019 | 97.96023 | 92.52315 | 0.05708719
17.37202 | 95.33995 | 98.38618 | -0.03144883 | 17.37202 | 94.65174 | 98.62104 | -0.04107459 | 17.37202 | 97.97032 | 92.49752 | 0.05746692
17.36112 | 95.33009 | 98.39521 | -0.03164398 | 17.36112 | 94.63821 | 98.63251 | -0.04133373 | 17.36112 | 97.98376 | 92.46341 | 0.05797251
17.35022 | 95.32027 | 98.40421 | -0.03183841 | 17.35022 | 94.62472 | 98.64395 | -0.04159215 | 17.35022 | 97.99717 | 92.4294 | 0.05847682
17.34205 | 95.31292 | 98.41095 | -0.03198398 | 17.34205 | 94.61462 | 98.65252 | -0.04178569 | 17.34205 | 98.00721 | 92.40395 | 0.05885432
17.33115 | 95.30315 | 98.41991 | -0.03217748 | 17.33115 | 94.60117 | 98.66392 | -0.04204329 | 17.33115 | 98.02057 | 92.37011 | 0.05935648
17.32025 | 95.29341 | 98.42884 | -0.03237037 | 17.32025 | 94.58776 | 98.67529 | -0.04230017 | 17.32025 | 98.0339 | 92.33636 | 0.05985746
17.31208 | 95.28613 | 98.43553 | -0.03251469 | 17.31208 | 94.57772 | 98.68381 | -0.04249257 | 17.31208 | 98.04388 | 92.31111 | 0.06023241
17.30118 | 95.27646 | 98.44442 | -0.03270644 | 17.30118 | 94.56436 | 98.69515 | -0.04274863 | 17.30118 | 98.05717 | 92.27754 | 0.06073122
17.29027 | 95.26682 | 98.45328 | -0.03289757 | 17.29027 | 94.55104 | 98.70645 | -0.04300387 | 17.29027 | 98.07042 | 92.24407 | 0.06122865
17.2821 | 95.25961 | 98.45991 | -0.03304055 | 17.2821 | 94.54106 | 98.71492 | -0.04319514 | 17.2821 | 98.08034 | 92.21903 | 0.06160094
17.2712 | 95.25003 | 98.46872 | -0.03323055 | 17.2712 | 94.5278 | 98.72618 | -0.04344935 | 17.2712 | 98.09353 | 92.18575 | 0.06209588
17.2603 | 95.24049 | 98.4775 | -0.03341982 | 17.2603 | 94.51457 | 98.73741 | -0.04370294 | 17.2603 | 98.10669 | 92.15257 | 0.06258954
17.25212 | 95.23336 | 98.48407 | -0.03356136 | 17.25212 | 94.50467 | 98.74582 | -0.04389277 | 17.25212 | 98.11654 | 92.12776 | 0.06295884
17.24122 | 95.22388 | 98.49281 | -0.0337496 | 17.24122 | 94.4915 | 98.75701 | -0.04414533 | 17.24122 | 98.12964 | 92.09478 | 0.0634499
17.23032 | 95.21444 | 98.50151 | -0.03393701 | 17.23032 | 94.47838 | 98.76816 | -0.04439697 | 17.23032 | 98.14271 | 92.06192 | 0.06393945
17.22214 | 95.20739 | 98.50802 | -0.0340771 | 17.22214 | 94.46855 | 98.77651 | -0.04458546 | 17.22214 | 98.15248 | 92.03734 | 0.06430565
17.21124 | 95.19802 | 98.51668 | -0.03426338 | 17.21124 | 94.45549 | 98.78761 | -0.04483596 | 17.21124 | 98.16548 | 92.00468 | 0.0647925
17.20033 | 95.18869 | 98.5253 | -0.03444883 | 17.20033 | 94.44247 | 98.79868 | -0.04508574 | 17.20033 | 98.17844 | 91.97214 | 0.06527774
17.19216 | 95.18172 | 98.53175 | -0.03458748 | 17.19216 | 94.43273 | 98.80697 | -0.04527268 | 17.19216 | 98.18814 | 91.94781 | 0.06564072
17.18125 | 95.17246 | 98.54032 | -0.03477169 | 17.18125 | 94.41978 | 98.81798 | -0.04552112 | 17.18125 | 98.20103 | 91.91549 | 0.06612303
17.17035 | 95.16324 | 98.54886 | -0.03495517 | 17.17035 | 94.40687 | 98.82896 | -0.04576884 | 17.17035 | 98.21388 | 91.88328 | 0.06660384
17.16217 | 95.15636 | 98.55524 | -0.03509217 | 17.16217 | 94.39722 | 98.83718 | -0.04595414 | 17.16217 | 98.22349 | 91.85921 | 0.06696327
17.15127 | 95.14721 | 98.56372 | -0.03527431 | 17.15127 | 94.38439 | 98.8481 | -0.04620041 | 17.15127 | 98.23626 | 91.82723 | 0.06744094
17.14036 | 95.13811 | 98.57217 | -0.03545563 | 17.14036 | 94.3716 | 98.859 | -0.04644606 | 17.14036 | 98.24899 | 91.79538 | 0.06791688
17.13218 | 95.13131 | 98.57849 | -0.03559118 | 17.13218 | 94.36203 | 98.86714 | -0.04662971 | 17.13218 | 98.25851 | 91.77158 | 0.06827266
17.12128 | 95.12228 | 98.58688 | -0.03577115 | 17.12128 | 94.34932 | 98.87797 | -0.04687381 | 17.12128 | 98.27116 | 91.73996 | 0.06874545
17.11037 | 95.1133 | 98.59524 | -0.0359503 | 17.11037 | 94.33666 | 98.88876 | -0.04711699 | 17.11037 | 98.28377 | 91.70848 | 0.0692164
17.10219 | 95.10659 | 98.60149 | -0.03608419 | 17.10219 | 94.32719 | 98.89683 | -0.04729888 | 17.10219 | 98.29319 | 91.68495 | 0.06956843
17.09129 | 95.09768 | 98.60978 | -0.0362619 | 17.09129 | 94.31461 | 98.90756 | -0.04754061 | 17.09129 | 98.30571 | 91.65371 | 0.07003601
17.08038 | 95.08882 | 98.61805 | -0.03643887 | 17.08038 | 94.30207 | 98.91825 | -0.04778152 | 17.08038 | 98.31819 | 91.6226 | 0.07050187
17.0722 | 95.0822 | 98.62423 | -0.03657111 | 17.0722 | 94.2927 | 98.92625 | -0.04796165 | 17.0722 | 98.32751 | 91.59937 | 0.07084979
17.06129 | 95.07342 | 98.63243 | -0.03674654 | 17.06129 | 94.28025 | 98.93687 | -0.0482009 | 17.06129 | 98.3399 | 91.56851 | 0.07131217
17.05038 | 95.06469 | 98.6406 | -0.03692114 | 17.05038 | 94.26785 | 98.94746 | -0.04843933 | 17.05038 | 98.35224 | 91.5378 | 0.07177248
17.0422 | 95.05816 | 98.6467 | -0.03705163 | 17.0422 | 94.25859 | 98.95537 | -0.0486174 | 17.0422 | 98.36145 | 91.51486 | 0.07211632
17.03129 | 95.04951 | 98.65481 | -0.03722478 | 17.03129 | 94.24628 | 98.96589 | -0.04885417 | 17.03129 | 98.3737 | 91.4844 | 0.07257315
17.02039 | 95.0409 | 98.66288 | -0.0373971 | 17.02039 | 94.23402 | 98.97637 | -0.04909001 | 17.02039 | 98.38589 | 91.45409 | 0.07302782
17.0122 | 95.03448 | 98.66891 | -0.03752572 | 17.0122 | 94.22486 | 98.9842 | -0.04926622 | 17.0122 | 98.395 | 91.43145 | 0.07336754
17.0013 | 95.02596 | 98.67692 | -0.0376965 | 17.0013 | 94.21269 | 98.9946 | -0.04950031 | 17.0013 | 98.4071 | 91.4014 | 0.07381861
16.99039 | 95.01748 | 98.68489 | -0.03786644 | 16.99039 | 94.20057 | 99.00497 | -0.04973356 | 16.99039 | 98.41914 | 91.37151 | 0.07426741
16.9822 | 95.01116 | 98.69084 | -0.03799321 | 16.9822 | 94.19152 | 99.01271 | -0.04990771 | 16.9822 | 98.42814 | 91.34919 | 0.07460269
16.97129 | 95.00277 | 98.69875 | -0.0381616 | 16.97129 | 94.1795 | 99.023 | -0.0501391 | 16.97129 | 98.44009 | 91.31956 | 0.07504788
16.96038 | 94.99443 | 98.70661 | -0.03832896 | 16.96038 | 94.16754 | 99.03325 | -0.05036946 | 16.96038 | 98.45197 | 91.2901 | 0.07549059
16.9522 | 94.98821 | 98.71249 | -0.03845397 | 16.9522 | 94.1586 | 99.0409 | -0.05054154 | 16.9522 | 98.46085 | 91.2681 | 0.07582132
16.94129 | 94.97995 | 98.72029 | -0.03861988 | 16.94129 | 94.14674 | 99.05107 | -0.05077004 | 16.94129 | 98.47264 | 91.23891 | 0.0762603
16.93038 | 94.97175 | 98.72805 | -0.03878476 | 16.93038 | 94.13493 | 99.0612 | -0.05099761 | 16.93038 | 98.48436 | 91.20988 | 0.0766969
16.92219 | 94.96564 | 98.73384 | -0.03890769 | 16.92219 | 94.12611 | 99.06876 | -0.05116751 | 16.92219 | 98.49312 | 91.18821 | 0.07702297
16.91128 | 94.95752 | 98.74154 | -0.03907112 | 16.91128 | 94.1144 | 99.07881 | -0.05139321 | 16.91128 | 98.50474 | 91.15946 | 0.07745563
16.90037 | 94.94946 | 98.74919 | -0.03923342 | 16.90037 | 94.10275 | 99.08881 | -0.05161778 | 16.90037 | 98.5163 | 91.13088 | 0.07788589
16.89219 | 94.94345 | 98.7549 | -0.03935449 | 16.89219 | 94.09405 | 99.09628 | -0.05178551 | 16.89219 | 98.52493 | 91.10955 | 0.07820709
16.88127 | 94.93548 | 98.76249 | -0.03951523 | 16.88127 | 94.08251 | 99.1062 | -0.05200811 | 16.88127 | 98.53638 | 91.08126 | 0.07863319
16.87309 | 94.92954 | 98.76815 | -0.03963506 | 16.87309 | 94.07388 | 99.11361 | -0.0521745 | 16.87309 | 98.54493 | 91.06015 | 0.07895126
16.86217 | 94.92166 | 98.77566 | -0.03979405 | 16.86217 | 94.06244 | 99.12345 | -0.05239523 | 16.86217 | 98.55627 | 91.03215 | 0.0793732
16.85126 | 94.91384 | 98.78314 | -0.03995209 | 16.85126 | 94.05106 | 99.13324 | -0.05261483 | 16.85126 | 98.56754 | 91.00433 | 0.07979253
16.84308 | 94.90801 | 98.78871 | -0.04006986 | 16.84308 | 94.04257 | 99.14055 | -0.05277873 | 16.84308 | 98.57596 | 90.98357 | 0.0801056
16.83216 | 94.90028 | 98.79611 | -0.04022615 | 16.83216 | 94.0313 | 99.15025 | -0.05299626 | 16.83216 | 98.58712 | 90.95604 | 0.08052076
16.82125 | 94.8926 | 98.80347 | -0.04038151 | 16.82125 | 94.02009 | 99.15991 | -0.05321275 | 16.82125 | 98.59821 | 90.92869 | 0.08093331
16.81306 | 94.88688 | 98.80897 | -0.04049741 | 16.81306 | 94.01172 | 99.16712 | -0.05337438 | 16.81306 | 98.60649 | 90.90829 | 0.08124116
16.80215 | 94.8793 | 98.81625 | -0.04065091 | 16.80215 | 94.00062 | 99.17669 | -0.0535888 | 16.80215 | 98.61747 | 90.88124 | 0.08164942
16.79123 | 94.87177 | 98.8235 | -0.04080358 | 16.79123 | 93.98959 | 99.18621 | -0.05380198 | 16.79123 | 98.62838 | 90.85438 | 0.08205496
16.78304 | 94.86617 | 98.8289 | -0.0409172 | 16.78304 | 93.98135 | 99.19332 | -0.05396122 | 16.78304 | 98.63652 | 90.83434 | 0.08235757
16.77213 | 94.85874 | 98.83607 | -0.04106801 | 16.77213 | 93.97043 | 99.20275 | -0.05417232 | 16.77213 | 98.64731 | 90.80778 | 0.08275872
16.76121 | 94.85136 | 98.8432 | -0.04121788 | 16.76121 | 93.95957 | 99.21213 | -0.05438229 | 16.76121 | 98.65803 | 90.78141 | 0.08315713
16.75302 | 94.84587 | 98.84852 | -0.04132954 | 16.75302 | 93.95147 | 99.21914 | -0.05453904 | 16.75302 | 98.66602 | 90.76174 | 0.08345429
16.74211 | 94.8386 | 98.85557 | -0.04147745 | 16.74211 | 93.94073 | 99.22843 | -0.05474683 | 16.74211 | 98.67662 | 90.73568 | 0.0838482
16.73119 | 94.83138 | 98.86258 | -0.04162443 | 16.73119 | 93.93005 | 99.23767 | -0.05495349 | 16.73119 | 98.68715 | 90.70981 | 0.08423937
16.723 | 94.826 | 98.86781 | -0.04173401 | 16.723 | 93.92209 | 99.24456 | -0.05510755 | 16.723 | 98.695 | 90.69052 | 0.08453107
16.71208 | 94.81888 | 98.87474 | -0.04187913 | 16.71208 | 93.91153 | 99.25371 | -0.05531202 | 16.71208 | 98.7054 | 90.66497 | 0.08491751
16.70116 | 94.81182 | 98.88163 | -0.04202321 | 16.70116 | 93.90104 | 99.2628 | -0.05551515 | 16.70116 | 98.71572 | 90.6396 | 0.08530122
16.69298 | 94.80656 | 98.88677 | -0.04213062 | 16.69298 | 93.89322 | 99.26959 | -0.05566672 | 16.69298 | 98.72342 | 90.6207 | 0.08558724
16.68206 | 94.7996 | 98.89358 | -0.04227284 | 16.68206 | 93.88285 | 99.27859 | -0.05586767 | 16.68206 | 98.73362 | 90.59566 | 0.08596621
16.67114 | 94.7927 | 98.90035 | -0.04241402 | 16.67114 | 93.87255 | 99.28754 | -0.05606738 | 16.67114 | 98.74374 | 90.57081 | 0.08634233
16.66194 | 94.78693 | 98.90601 | -0.04253206 | 16.66194 | 93.86392 | 99.29504 | -0.05623472 | 16.66194 | 98.75222 | 90.55001 | 0.0866573
16.65168 | 94.78054 | 98.91229 | -0.04266291 | 16.65168 | 93.85437 | 99.30335 | -0.05642001 | 16.65168 | 98.7616 | 90.52699 | 0.08700588
16.64192 | 94.77452 | 98.91823 | -0.04278642 | 16.64192 | 93.84534 | 99.3112 | -0.05659513 | 16.64192 | 98.77046 | 90.50526 | 0.08733503
16.63165 | 94.76823 | 98.92444 | -0.04291551 | 16.63165 | 93.83588 | 99.31943 | -0.05677866 | 16.63165 | 98.77973 | 90.48254 | 0.08767928
16.62188 | 94.76229 | 98.93031 | -0.04303747 | 16.62188 | 93.82696 | 99.32721 | -0.05695192 | 16.62188 | 98.78847 | 90.46109 | 0.08800422
16.61211 | 94.7564 | 98.93614 | -0.0431585 | 16.61211 | 93.81808 | 99.33495 | -0.05712434 | 16.61211 | 98.79716 | 90.43978 | 0.08832715
16.60181 | 94.75025 | 98.94225 | -0.0432851 | 16.60181 | 93.80879 | 99.34305 | -0.05730476 | 16.60181 | 98.80625 | 90.41751 | 0.08866476
16.59202 | 94.74445 | 98.94802 | -0.04340458 | 16.59202 | 93.80002 | 99.35071 | -0.05747522 | 16.59202 | 98.81483 | 90.39649 | 0.08898347
16.58171 | 94.73839 | 98.95406 | -0.04352952 | 16.58171 | 93.79085 | 99.35873 | -0.05765356 | 16.58171 | 98.82379 | 90.37452 | 0.08931655
16.5719 | 94.73268 | 98.95976 | -0.04364734 | 16.5719 | 93.78218 | 99.3663 | -0.05782204 | 16.5719 | 98.83225 | 90.3538 | 0.08963082
16.56209 | 94.72701 | 98.96543 | -0.04376443 | 16.56209 | 93.77357 | 99.37384 | -0.05798959 | 16.56209 | 98.84065 | 90.33322 | 0.08994297
16.55176 | 94.72109 | 98.97136 | -0.04388679 | 16.55176 | 93.76457 | 99.38172 | -0.05816472 | 16.55176 | 98.84943 | 90.31172 | 0.09026917
16.54193 | 94.71552 | 98.97695 | -0.04400202 | 16.54193 | 93.75607 | 99.38917 | -0.0583302 | 16.54193 | 98.85771 | 90.29144 | 0.09057688
16.53209 | 94.70999 | 98.98252 | -0.04411663 | 16.53209 | 93.74762 | 99.39658 | -0.05849474 | 16.53209 | 98.86593 | 90.27131 | 0.09088237
16.52174 | 94.70422 | 98.98834 | -0.04423629 | 16.52174 | 93.73879 | 99.40433 | -0.05866675 | 16.52174 | 98.87452 | 90.25029 | 0.09120147
16.51189 | 94.69879 | 98.99383 | -0.04434903 | 16.51189 | 93.73045 | 99.41165 | -0.05882922 | 16.51189 | 98.88261 | 90.23046 | 0.0915024
16.50203 | 94.6934 | 98.99929 | -0.04446105 | 16.50203 | 93.72217 | 99.41893 | -0.05899066 | 16.50203 | 98.89065 | 90.21079 | 0.0918011
16.49217 | 94.68805 | 99.00472 | -0.04457234 | 16.49217 | 93.71395 | 99.42617 | -0.05915105 | 16.49217 | 98.89862 | 90.19127 | 0.09209747
16.48178 | 94.68248 | 99.01039 | -0.04468838 | 16.48178 | 93.70535 | 99.43374 | -0.0593188 | 16.48178 | 98.90695 | 90.17088 | 0.09240713
16.4719 | 94.67723 | 99.01574 | -0.04479781 | 16.4719 | 93.69724 | 99.44088 | -0.05947702 | 16.4719 | 98.91479 | 90.15167 | 0.09269883
16.46201 | 94.67203 | 99.02106 | -0.0449064 | 16.46201 | 93.68919 | 99.44799 | -0.0596343 | 16.46201 | 98.92258 | 90.13261 | 0.0929884
16.45212 | 94.66688 | 99.02634 | -0.04501407 | 16.45212 | 93.68119 | 99.45504 | -0.05979044 | 16.45212 | 98.9303 | 90.11371 | 0.09327553
16.44222 | 94.66178 | 99.03158 | -0.0451208 | 16.44222 | 93.67325 | 99.46206 | -0.05994564 | 16.44222 | 98.93796 | 90.09497 | 0.09356031
16.43179 | 94.65646 | 99.03707 | -0.04523238 | 16.43179 | 93.66496 | 99.46939 | -0.06010769 | 16.43179 | 98.94595 | 90.07541 | 0.09385754
16.42187 | 94.65145 | 99.04224 | -0.04533746 | 16.42187 | 93.65714 | 99.47632 | -0.06026071 | 16.42187 | 98.95347 | 90.05698 | 0.09413755
16.41195 | 94.64649 | 99.04737 | -0.04544161 | 16.41195 | 93.64938 | 99.48319 | -0.06041249 | 16.41195 | 98.96093 | 90.03872 | 0.0944151
16.40202 | 94.64158 | 99.05247 | -0.04554492 | 16.40202 | 93.64168 | 99.49002 | -0.06056323 | 16.40202 | 98.96832 | 90.02061 | 0.09469031
16.39208 | 94.63672 | 99.05753 | -0.0456473 | 16.39208 | 93.63404 | 99.49681 | -0.06071293 | 16.39208 | 98.97565 | 90.00266 | 0.09496317
16.38214 | 94.63191 | 99.06256 | -0.04574885 | 16.38214 | 93.62645 | 99.50355 | -0.0608616 | 16.38214 | 98.98291 | 89.98488 | 0.09523348
16.37219 | 94.62714 | 99.06754 | -0.04584948 | 16.37219 | 93.61893 | 99.51024 | -0.06100901 | 16.37219 | 98.99011 | 89.96725 | 0.09550155
16.36223 | 94.62243 | 99.07249 | -0.04594917 | 16.36223 | 93.61147 | 99.51688 | -0.06115529 | 16.36223 | 98.99724 | 89.94979 | 0.09576705
16.35227 | 94.61776 | 99.0774 | -0.04604803 | 16.35227 | 93.60407 | 99.52348 | -0.06130052 | 16.35227 | 99.0043 | 89.93249 | 0.09603011
16.34229 | 94.61315 | 99.08228 | -0.04614595 | 16.34229 | 93.59672 | 99.53003 | -0.06144472 | 16.34229 | 99.01129 | 89.91536 | 0.0962906
16.33179 | 94.60834 | 99.08737 | -0.04624811 | 16.33179 | 93.58906 | 99.53688 | -0.06159525 | 16.33179 | 99.01858 | 89.8975 | 0.09656224
16.3218 | 94.60383 | 99.09217 | -0.04634417 | 16.3218 | 93.58185 | 99.54333 | -0.06173695 | 16.3218 | 99.02543 | 89.8807 | 0.09681772
16.3118 | 94.59937 | 99.09693 | -0.0464393 | 16.3118 | 93.5747 | 99.54974 | -0.06187762 | 16.3118 | 99.03221 | 89.86407 | 0.09707063
16.3018 | 94.59495 | 99.10165 | -0.0465336 | 16.3018 | 93.5676 | 99.5561 | -0.06201725 | 16.3018 | 99.03893 | 89.8476 | 0.09732118
16.29232 | 94.59082 | 99.10608 | -0.04662191 | 16.29232 | 93.56094 | 99.56207 | -0.06214826 | 16.29232 | 99.04522 | 89.83216 | 0.09755599
16.2823 | 94.58651 | 99.11073 | -0.04671435 | 16.2823 | 93.55398 | 99.56834 | -0.0622855 | 16.2823 | 99.0518 | 89.81602 | 0.09780152
16.27228 | 94.58224 | 99.11533 | -0.04680585 | 16.27228 | 93.54707 | 99.57455 | -0.0624216 | 16.27228 | 99.0583 | 89.80005 | 0.09804438
16.26225 | 94.57803 | 99.1199 | -0.04689642 | 16.26225 | 93.54023 | 99.58071 | -0.06255645 | 16.26225 | 99.06474 | 89.78425 | 0.09828477
16.25221 | 94.57387 | 99.12443 | -0.04698606 | 16.25221 | 93.53345 | 99.58683 | -0.06269026 | 16.25221 | 99.0711 | 89.76862 | 0.09852249
16.24217 | 94.56976 | 99.12892 | -0.04707477 | 16.24217 | 93.52674 | 99.59289 | -0.06282272 | 16.24217 | 99.07739 | 89.75316 | 0.09875764
16.23212 | 94.56571 | 99.13337 | -0.04716243 | 16.23212 | 93.52009 | 99.59891 | -0.06295414 | 16.23212 | 99.08361 | 89.73788 | 0.09899011
16.22206 | 94.5617 | 99.13778 | -0.04724928 | 16.22206 | 93.5135 | 99.60487 | -0.06308431 | 16.22206 | 99.08976 | 89.72276 | 0.09922012
16.21199 | 94.55775 | 99.14215 | -0.04733508 | 16.21199 | 93.50698 | 99.61079 | -0.06321334 | 16.21199 | 99.09583 | 89.70782 | 0.09944734
16.20192 | 94.55385 | 99.14647 | -0.04741985 | 16.20192 | 93.50053 | 99.61665 | -0.06334102 | 16.20192 | 99.10183 | 89.69305 | 0.09967198
16.19237 | 94.5502 | 99.15054 | -0.04749946 | 16.19237 | 93.49447 | 99.62216 | -0.06346103 | 16.19237 | 99.10744 | 89.67922 | 0.09988227
16.18228 | 94.5464 | 99.15479 | -0.04758246 | 16.18228 | 93.48814 | 99.62792 | -0.06358643 | 16.18228 | 99.1133 | 89.66479 | 0.1001018
16.17219 | 94.54266 | 99.159 | -0.04766443 | 16.17219 | 93.48188 | 99.63363 | -0.06371057 | 16.17219 | 99.11908 | 89.65054 | 0.1003185
16.16209 | 94.53897 | 99.16317 | -0.04774547 | 16.16209 | 93.47569 | 99.63929 | -0.06383347 | 16.16209 | 99.12479 | 89.63646 | 0.1005326
16.15198 | 94.53533 | 99.1673 | -0.04782558 | 16.15198 | 93.46956 | 99.6449 | -0.06395523 | 16.15198 | 99.13042 | 89.62256 | 0.1007439
16.1424 | 94.53193 | 99.17118 | -0.04790062 | 16.1424 | 93.46382 | 99.65017 | -0.06406941 | 16.1424 | 99.13568 | 89.60955 | 0.1009417
16.13228 | 94.52839 | 99.17523 | -0.04797887 | 16.13228 | 93.45782 | 99.65567 | -0.06418868 | 16.13228 | 99.14116 | 89.59599 | 0.1011478
16.12215 | 94.52491 | 99.17924 | -0.04805607 | 16.12215 | 93.45189 | 99.66113 | -0.0643068 | 16.12215 | 99.14657 | 89.58262 | 0.101351
16.11201 | 94.52148 | 99.1832 | -0.04813224 | 16.11201 | 93.44603 | 99.66653 | -0.06442357 | 16.11201 | 99.1519 | 89.56942 | 0.1015516
16.1024 | 94.51828 | 99.18693 | -0.04820366 | 16.1024 | 93.44054 | 99.6716 | -0.06453307 | 16.1024 | 99.15688 | 89.55708 | 0.1017392
16.09225 | 94.51495 | 99.19081 | -0.04827797 | 16.09225 | 93.43481 | 99.6769 | -0.06464745 | 16.09225 | 99.16206 | 89.54423 | 0.1019344
16.08209 | 94.51168 | 99.19466 | -0.04835133 | 16.08209 | 93.42915 | 99.68214 | -0.06476048 | 16.08209 | 99.16717 | 89.53156 | 0.1021269
16.07193 | 94.50847 | 99.19846 | -0.04842356 | 16.07193 | 93.42355 | 99.68733 | -0.06487237 | 16.07193 | 99.17219 | 89.51907 | 0.1023166
16.06229 | 94.50547 | 99.20203 | -0.04849126 | 16.06229 | 93.41832 | 99.6922 | -0.06497709 | 16.06229 | 99.17688 | 89.50741 | 0.1024936
16.05212 | 94.50236 | 99.20575 | -0.04856162 | 16.05212 | 93.41286 | 99.69729 | -0.06508648 | 16.05212 | 99.18175 | 89.49528 | 0.1026778
16.04247 | 94.49946 | 99.20924 | -0.04862745 | 16.04247 | 93.40775 | 99.70206 | -0.06518892 | 16.04247 | 99.1863 | 89.48395 | 0.1028498
16.03228 | 94.49646 | 99.21288 | -0.04869585 | 16.03228 | 93.40243 | 99.70704 | -0.06529571 | 16.03228 | 99.19102 | 89.47217 | 0.1030286
16.02208 | 94.49351 | 99.21647 | -0.04876321 | 16.02208 | 93.39718 | 99.71197 | -0.06540125 | 16.02208 | 99.19566 | 89.46058 | 0.1032044
16.01241 | 94.49076 | 99.21984 | -0.04882624 | 16.01241 | 93.39227 | 99.71658 | -0.06549995 | 16.01241 | 99.19998 | 89.44976 | 0.1033685
16.0022 | 94.48792 | 99.22336 | -0.04889173 | 16.0022 | 93.38715 | 99.7214 | -0.065603 | 16.0022 | 99.20447 | 89.43853 | 0.1035389
15.99198 | 94.48513 | 99.22683 | -0.04895619 | 15.99198 | 93.38211 | 99.72617 | -0.06570469 | 15.99198 | 99.20887 | 89.42747 | 0.1037064
15.98229 | 94.48254 | 99.23008 | -0.04901632 | 15.98229 | 93.37739 | 99.73063 | -0.06579986 | 15.98229 | 99.21297 | 89.41718 | 0.1038624
15.97205 | 94.47986 | 99.23347 | -0.04907881 | 15.97205 | 93.37248 | 99.73529 | -0.06589906 | 15.97205 | 99.21722 | 89.40649 | 0.1040244
15.96235 | 94.47738 | 99.23664 | -0.04913697 | 15.96235 | 93.3679 | 99.73965 | -0.06599172 | 15.96235 | 99.22117 | 89.39653 | 0.1041752
15.95211 | 94.4748 | 99.23994 | -0.0491975 | 15.95211 | 93.36313 | 99.7442 | -0.06608833 | 15.95211 | 99.22526 | 89.3862 | 0.1043315
15.94239 | 94.47242 | 99.24303 | -0.04925379 | 15.94239 | 93.35868 | 99.74846 | -0.0661786 | 15.94239 | 99.22906 | 89.37659 | 0.1044769
15.93213 | 94.46995 | 99.24625 | -0.04931234 | 15.93213 | 93.35405 | 99.7529 | -0.0662726 | 15.93213 | 99.23299 | 89.36663 | 0.1046276
15.9224 | 94.46767 | 99.24927 | -0.04936688 | 15.9224 | 93.34973 | 99.75705 | -0.06636038 | 15.9224 | 99.23664 | 89.35736 | 0.1047677
15.91213 | 94.46532 | 99.2524 | -0.04942325 | 15.91213 | 93.34524 | 99.76138 | -0.06645179 | 15.91213 | 99.24041 | 89.34777 | 0.1049126
15.90239 | 94.46314 | 99.25533 | -0.04947582 | 15.90239 | 93.34105 | 99.76543 | -0.06653718 | 15.90239 | 99.24391 | 89.33885 | 0.1050474
15.8921 | 94.46089 | 99.25838 | -0.04953033 | 15.8921 | 93.3367 | 99.76965 | -0.06662598 | 15.8921 | 99.24752 | 89.32962 | 0.1051867
15.88235 | 94.45881 | 99.26123 | -0.04958103 | 15.88235 | 93.33265 | 99.7736 | -0.06670887 | 15.88235 | 99.25086 | 89.32105 | 0.1053159
15.87205 | 94.45668 | 99.2642 | -0.04963347 | 15.87205 | 93.32844 | 99.77771 | -0.06679508 | 15.87205 | 99.25431 | 89.31219 | 0.1054495
15.86228 | 94.4547 | 99.26696 | -0.04968221 | 15.86228 | 93.32453 | 99.78155 | -0.06687537 | 15.86228 | 99.2575 | 89.30397 | 0.1055733
15.85251 | 94.45278 | 99.26969 | -0.04973001 | 15.85251 | 93.32067 | 99.78534 | -0.06695462 | 15.85251 | 99.26061 | 89.29592 | 0.1056945
15.84219 | 94.45081 | 99.27253 | -0.04977944 | 15.84219 | 93.31668 | 99.78928 | -0.06703677 | 15.84219 | 99.26382 | 89.28761 | 0.1058195
15.8324 | 94.44899 | 99.27518 | -0.04982538 | 15.8324 | 93.31296 | 99.79296 | -0.06711343 | 15.8324 | 99.26678 | 89.27991 | 0.1059352
15.82207 | 94.44713 | 99.27793 | -0.04987274 | 15.82207 | 93.30911 | 99.7968 | -0.06719308 | 15.82207 | 99.26982 | 89.27197 | 0.1060545
15.81227 | 94.44541 | 99.28049 | -0.04991671 | 15.81227 | 93.30553 | 99.80037 | -0.06726713 | 15.81227 | 99.27262 | 89.26463 | 0.1061646
15.80247 | 94.44375 | 99.28302 | -0.04995974 | 15.80247 | 93.30201 | 99.8039 | -0.06734015 | 15.80247 | 99.27535 | 89.25745 | 0.1062722
15.79211 | 94.44205 | 99.28564 | -0.05000411 | 15.79211 | 93.29838 | 99.80756 | -0.06741564 | 15.79211 | 99.27814 | 89.25007 | 0.1063827
15.7823 | 94.44049 | 99.28808 | -0.05004517 | 15.7823 | 93.295 | 99.81098 | -0.06748605 | 15.7823 | 99.28072 | 89.24325 | 0.1064848
15.77247 | 94.43898 | 99.29049 | -0.05008541 | 15.77247 | 93.29169 | 99.81434 | -0.06755511 | 15.77247 | 99.28321 | 89.2366 | 0.1065841
15.7621 | 94.43745 | 99.29298 | -0.05012666 | 15.7621 | 93.28827 | 99.81784 | -0.06762676 | 15.7621 | 99.28576 | 89.22978 | 0.106686
15.75226 | 94.43605 | 99.2953 | -0.05016483 | 15.75226 | 93.28509 | 99.82109 | -0.06769333 | 15.75226 | 99.28809 | 89.22349 | 0.1067796
15.74242 | 94.4347 | 99.29758 | -0.05020206 | 15.74242 | 93.28199 | 99.8243 | -0.06775864 | 15.74242 | 99.29035 | 89.21737 | 0.1068707
15.73257 | 94.4334 | 99.29982 | -0.05023836 | 15.73257 | 93.27895 | 99.82745 | -0.06782271 | 15.73257 | 99.29253 | 89.21143 | 0.106959
15.72217 | 94.43208 | 99.30214 | -0.05027568 | 15.72217 | 93.27581 | 99.83072 | -0.06788906 | 15.72217 | 99.29475 | 89.20534 | 0.1070494
15.71231 | 94.43088 | 99.3043 | -0.05031012 | 15.71231 | 93.27291 | 99.83376 | -0.06795053 | 15.71231 | 99.29677 | 89.19976 | 0.1071321
15.70244 | 94.42974 | 99.30641 | -0.05034342 | 15.70244 | 93.27008 | 99.83675 | -0.06801075 | 15.70244 | 99.29871 | 89.19434 | 0.1072121
15.69257 | 94.42865 | 99.30849 | -0.05037589 | 15.69257 | 93.26731 | 99.83969 | -0.06806983 | 15.69257 | 99.30058 | 89.18911 | 0.1072894
15.68214 | 94.42755 | 99.31063 | -0.05040906 | 15.68214 | 93.26447 | 99.84273 | -0.06813065 | 15.68214 | 99.30246 | 89.18377 | 0.1073679
15.67225 | 94.42656 | 99.31262 | -0.05043957 | 15.67225 | 93.26184 | 99.84556 | -0.06818713 | 15.67225 | 99.30417 | 89.17889 | 0.1074397
15.66236 | 94.42563 | 99.31457 | -0.05046903 | 15.66236 | 93.25928 | 99.84833 | -0.06824226 | 15.66236 | 99.30579 | 89.17418 | 0.1075086
15.65246 | 94.42475 | 99.31648 | -0.05049756 | 15.65246 | 93.25679 | 99.85105 | -0.06829614 | 15.65246 | 99.30734 | 89.16965 | 0.1075748
15.64256 | 94.42391 | 99.31835 | -0.05052527 | 15.64256 | 93.25437 | 99.85372 | -0.06834877 | 15.64256 | 99.30881 | 89.1653 | 0.1076382
15.63265 | 94.42313 | 99.32018 | -0.05055194 | 15.63265 | 93.25202 | 99.85634 | -0.06840015 | 15.63265 | 99.3102 | 89.16112 | 0.1076989
15.62218 | 94.42236 | 99.32206 | -0.05057901 | 15.62218 | 93.24961 | 99.85904 | -0.06845297 | 15.62218 | 99.31158 | 89.1569 | 0.10776
15.61225 | 94.42169 | 99.32381 | -0.0506037 | 15.61225 | 93.24739 | 99.86154 | -0.06850175 | 15.61225 | 99.31281 | 89.15308 | 0.1078151
15.60233 | 94.42106 | 99.32551 | -0.05062748 | 15.60233 | 93.24525 | 99.86399 | -0.06854918 | 15.60233 | 99.31396 | 89.14943 | 0.1078674
15.59239 | 94.42049 | 99.32717 | -0.05065021 | 15.59239 | 93.24317 | 99.86638 | -0.06859536 | 15.59239 | 99.31503 | 89.14596 | 0.107917
15.58245 | 94.41997 | 99.32879 | -0.05067201 | 15.58245 | 93.24116 | 99.86873 | -0.0686404 | 15.58245 | 99.31602 | 89.14267 | 0.1079637
15.5725 | 94.4195 | 99.33037 | -0.05069289 | 15.5725 | 93.23922 | 99.87101 | -0.06868398 | 15.5725 | 99.31693 | 89.13955 | 0.1080077
15.56254 | 94.41908 | 99.33191 | -0.05071282 | 15.56254 | 93.23735 | 99.87325 | -0.06872642 | 15.56254 | 99.31776 | 89.13661 | 0.108049
15.55258 | 94.41872 | 99.33341 | -0.05073173 | 15.55258 | 93.23555 | 99.87543 | -0.0687675 | 15.55258 | 99.31851 | 89.13384 | 0.1080875
15.54262 | 94.4184 | 99.33486 | -0.0507497 | 15.54262 | 93.23382 | 99.87755 | -0.06880724 | 15.54262 | 99.31918 | 89.13125 | 0.1081232
15.53265 | 94.41814 | 99.33628 | -0.05076674 | 15.53265 | 93.23215 | 99.87962 | -0.06884583 | 15.53265 | 99.31977 | 89.12884 | 0.1081561
15.52267 | 94.41792 | 99.33765 | -0.05078285 | 15.52267 | 93.23056 | 99.88164 | -0.06888306 | 15.52267 | 99.32028 | 89.1266 | 0.1081862
15.51268 | 94.41776 | 99.33898 | -0.05079792 | 15.51268 | 93.22903 | 99.8836 | -0.06891906 | 15.51268 | 99.32071 | 89.12453 | 0.1082137
15.50269 | 94.41765 | 99.34027 | -0.05081206 | 15.50269 | 93.22757 | 99.88551 | -0.0689538 | 15.50269 | 99.32106 | 89.12265 | 0.1082383
15.49269 | 94.41759 | 99.34152 | -0.05082527 | 15.49269 | 93.22619 | 99.88736 | -0.06898708 | 15.49269 | 99.32133 | 89.12094 | 0.1082601
15.48269 | 94.41759 | 99.34273 | -0.05083745 | 15.48269 | 93.22487 | 99.88916 | -0.06901922 | 15.48269 | 99.32152 | 89.1194 | 0.1082792
15.47268 | 94.41763 | 99.34389 | -0.05084869 | 15.47268 | 93.22362 | 99.8909 | -0.06905001 | 15.47268 | 99.32163 | 89.11804 | 0.1082956
15.46266 | 94.41773 | 99.34502 | -0.050859 | 15.46266 | 93.22244 | 99.89259 | -0.06907955 | 15.46266 | 99.32166 | 89.11686 | 0.1083091
15.45264 | 94.41787 | 99.3461 | -0.05086838 | 15.45264 | 93.22132 | 99.89423 | -0.06910795 | 15.45264 | 99.3216 | 89.11585 | 0.1083198
15.44262 | 94.41807 | 99.34714 | -0.05087673 | 15.44262 | 93.22028 | 99.89581 | -0.06913489 | 15.44262 | 99.32147 | 89.11502 | 0.1083277
15.43258 | 94.41832 | 99.34814 | -0.05088414 | 15.43258 | 93.21931 | 99.89734 | -0.06916058 | 15.43258 | 99.32126 | 89.11436 | 0.108333
15.42254 | 94.41862 | 99.3491 | -0.05089062 | 15.42254 | 93.21841 | 99.89881 | -0.06918492 | 15.42254 | 99.32096 | 89.11388 | 0.1083354
15.4125 | 94.41897 | 99.35002 | -0.05089617 | 15.4125 | 93.21757 | 99.90022 | -0.06920802 | 15.4125 | 99.32059 | 89.11357 | 0.1083351
15.40244 | 94.41938 | 99.3509 | -0.05090069 | 15.40244 | 93.21681 | 99.90159 | -0.06922986 | 15.40244 | 99.32013 | 89.11344 | 0.108332
15.39239 | 94.41983 | 99.35173 | -0.05090427 | 15.39239 | 93.21611 | 99.90289 | -0.06925036 | 15.39239 | 99.31959 | 89.11349 | 0.108326
15.38232 | 94.42034 | 99.35252 | -0.05090682 | 15.38232 | 93.21548 | 99.90415 | -0.06926971 | 15.38232 | 99.31897 | 89.11371 | 0.1083173
15.37281 | 94.42086 | 99.35323 | -0.05090846 | 15.37281 | 93.21496 | 99.90528 | -0.06928658 | 15.37281 | 99.31832 | 89.11408 | 0.1083066
15.36273 | 94.42147 | 99.35395 | -0.05090924 | 15.36273 | 93.21446 | 99.90642 | -0.06930333 | 15.36273 | 99.31754 | 89.11464 | 0.1082925
15.35265 | 94.42212 | 99.35462 | -0.0509091 | 15.35265 | 93.21404 | 99.90751 | -0.06931873 | 15.35265 | 99.31668 | 89.11538 | 0.1082756
15.34256 | 94.42283 | 99.35525 | -0.05090793 | 15.34256 | 93.21369 | 99.90855 | -0.06933287 | 15.34256 | 99.31574 | 89.11629 | 0.108256
15.33247 | 94.42358 | 99.35583 | -0.05090582 | 15.33247 | 93.2134 | 99.90953 | -0.06934578 | 15.33247 | 99.31472 | 89.11738 | 0.1082336
15.32237 | 94.42439 | 99.35638 | -0.05090278 | 15.32237 | 93.21319 | 99.91046 | -0.06935733 | 15.32237 | 99.31362 | 89.11865 | 0.1082083
15.31282 | 94.4252 | 99.35686 | -0.05089904 | 15.31282 | 93.21305 | 99.91128 | -0.06936702 | 15.31282 | 99.31251 | 89.12 | 0.1081821
15.30271 | 94.42611 | 99.35732 | -0.05089403 | 15.30271 | 93.21297 | 99.9121 | -0.06937608 | 15.30271 | 99.31125 | 89.1216 | 0.1081515
15.29259 | 94.42706 | 99.35775 | -0.0508883 | 15.29259 | 93.21296 | 99.91287 | -0.06938388 | 15.29259 | 99.30991 | 89.12338 | 0.1081182
15.28247 | 94.42807 | 99.35813 | -0.05088144 | 15.28247 | 93.21302 | 99.91358 | -0.06939034 | 15.28247 | 99.30848 | 89.12533 | 0.108082
15.2729 | 94.42907 | 99.35845 | -0.05087407 | 15.2729 | 93.21314 | 99.9142 | -0.06939525 | 15.2729 | 99.30706 | 89.12733 | 0.1080454
15.26277 | 94.43017 | 99.35875 | -0.05086545 | 15.26277 | 93.21333 | 99.9148 | -0.06939921 | 15.26277 | 99.30548 | 89.12962 | 0.1080039
15.25263 | 94.43133 | 99.35902 | -0.05085589 | 15.25263 | 93.2136 | 99.91535 | -0.06940182 | 15.25263 | 99.30382 | 89.13209 | 0.1079596
15.24248 | 94.43254 | 99.35923 | -0.05084519 | 15.24248 | 93.21393 | 99.91584 | -0.06940318 | 15.24248 | 99.30208 | 89.13473 | 0.1079126
15.23289 | 94.43372 | 99.3594 | -0.05083442 | 15.23289 | 93.21431 | 99.91626 | -0.06940331 | 15.23289 | 99.30036 | 89.13738 | 0.1078657
15.22273 | 94.43502 | 99.35954 | -0.05082207 | 15.22273 | 93.21477 | 99.91664 | -0.06940218 | 15.22273 | 99.29846 | 89.14035 | 0.1078134
15.21256 | 94.43638 | 99.35964 | -0.05080868 | 15.21256 | 93.21531 | 99.91698 | -0.06939979 | 15.21256 | 99.29647 | 89.1435 | 0.1077581
15.20239 | 94.43778 | 99.3597 | -0.05079447 | 15.20239 | 93.21592 | 99.91725 | -0.06939595 | 15.20239 | 99.29441 | 89.14682 | 0.1077003
15.19278 | 94.43915 | 99.35971 | -0.05078007 | 15.19278 | 93.21655 | 99.91747 | -0.0693914 | 15.19278 | 99.29238 | 89.15012 | 0.107643
15.1826 | 94.44065 | 99.35969 | -0.050764 | 15.1826 | 93.21729 | 99.91764 | -0.06938517 | 15.1826 | 99.29016 | 89.15378 | 0.1075798
15.17241 | 94.4422 | 99.35962 | -0.05074689 | 15.17241 | 93.2181 | 99.91775 | -0.06937759 | 15.17241 | 99.28786 | 89.15761 | 0.1075139
15.16278 | 94.44371 | 99.35952 | -0.05072991 | 15.16278 | 93.21892 | 99.91781 | -0.0693694 | 15.16278 | 99.2856 | 89.16138 | 0.107449
15.15258 | 94.44536 | 99.35937 | -0.05071094 | 15.15258 | 93.21987 | 99.91782 | -0.06935933 | 15.15258 | 99.28314 | 89.16555 | 0.1073777
15.14294 | 94.44696 | 99.3592 | -0.0506923 | 15.14294 | 93.22082 | 99.91778 | -0.06934875 | 15.14294 | 99.28074 | 89.16964 | 0.1073078
15.13272 | 94.4487 | 99.35897 | -0.05067158 | 15.13272 | 93.2219 | 99.91768 | -0.06933618 | 15.13272 | 99.27812 | 89.17414 | 0.1072312
15.12251 | 94.4505 | 99.35871 | -0.05064991 | 15.12251 | 93.22304 | 99.91753 | -0.06932246 | 15.12251 | 99.27542 | 89.17881 | 0.1071519
15.11285 | 94.45223 | 99.35842 | -0.05062869 | 15.11285 | 93.22418 | 99.91734 | -0.06930835 | 15.11285 | 99.27279 | 89.18337 | 0.1070745
15.10262 | 94.45412 | 99.35807 | -0.05060518 | 15.10262 | 93.22546 | 99.91708 | -0.06929204 | 15.10262 | 99.26993 | 89.18837 | 0.1069898
15.09295 | 94.45595 | 99.3577 | -0.05058209 | 15.09295 | 93.22673 | 99.91679 | -0.06927553 | 15.09295 | 99.26716 | 89.19325 | 0.1069074
15.08271 | 94.45793 | 99.35728 | -0.05055692 | 15.08271 | 93.22814 | 99.91643 | -0.06925683 | 15.08271 | 99.26414 | 89.19859 | 0.1068174
15.07246 | 94.45996 | 99.35681 | -0.05053072 | 15.07246 | 93.22962 | 99.91601 | -0.06923677 | 15.07246 | 99.26104 | 89.20409 | 0.1067248
15.06278 | 94.46193 | 99.35633 | -0.05050505 | 15.06278 | 93.23108 | 99.91557 | -0.06921673 | 15.06278 | 99.25804 | 89.20944 | 0.1066348
15.05252 | 94.46405 | 99.35578 | -0.05047708 | 15.05252 | 93.23269 | 99.91504 | -0.06919419 | 15.05252 | 99.25479 | 89.21527 | 0.106537
15.04282 | 94.46611 | 99.35523 | -0.05044976 | 15.04282 | 93.23428 | 99.9145 | -0.06917175 | 15.04282 | 99.25164 | 89.22093 | 0.1064421
15.03255 | 94.46833 | 99.3546 | -0.05041994 | 15.03255 | 93.23602 | 99.91387 | -0.06914682 | 15.03255 | 99.24823 | 89.22709 | 0.106339
15.02285 | 94.47047 | 99.35397 | -0.05039096 | 15.02285 | 93.23773 | 99.91323 | -0.0691221 | 15.02285 | 99.24493 | 89.23307 | 0.106239
15.01257 | 94.47278 | 99.35327 | -0.05035948 | 15.01257 | 93.23961 | 99.9125 | -0.06909466 | 15.01257 | 99.24136 | 89.23955 | 0.1061307
15.00285 | 94.47501 | 99.35256 | -0.05032875 | 15.00285 | 93.24144 | 99.91175 | -0.06906756 | 15.00285 | 99.23791 | 89.24583 | 0.1060259
14.99256 | 94.47742 | 99.35178 | -0.05029541 | 14.99256 | 93.24345 | 99.91092 | -0.06903773 | 14.99256 | 99.23419 | 89.25265 | 0.1059123
14.98283 | 94.47974 | 99.351 | -0.05026303 | 14.98283 | 93.24541 | 99.91007 | -0.06900824 | 14.98283 | 99.2306 | 89.25923 | 0.1058027
14.97252 | 94.48224 | 99.35014 | -0.05022793 | 14.97252 | 93.24755 | 99.90913 | -0.06897592 | 14.97252 | 99.22671 | 89.26637 | 0.1056839
14.96278 | 94.48464 | 99.34929 | -0.050194 | 14.96278 | 93.24963 | 99.90819 | -0.06894424 | 14.96278 | 99.22297 | 89.27326 | 0.1055693
14.95304 | 94.48709 | 99.3484 | -0.05015913 | 14.95304 | 93.25177 | 99.9072 | -0.06891143 | 14.95304 | 99.21916 | 89.2803 | 0.1054524
14.94272 | 94.48973 | 99.34742 | -0.05012135 | 14.94272 | 93.2541 | 99.90611 | -0.06887557 | 14.94272 | 99.21505 | 89.28792 | 0.105326
14.93296 | 94.49226 | 99.34646 | -0.05008494 | 14.93296 | 93.25637 | 99.90502 | -0.06884036 | 14.93296 | 99.21109 | 89.29526 | 0.1052042
14.92263 | 94.49499 | 99.3454 | -0.0500454 | 14.92263 | 93.25883 | 99.90382 | -0.06880202 | 14.92263 | 99.20682 | 89.3032 | 0.1050726
14.91286 | 94.49761 | 99.34436 | -0.05000723 | 14.91286 | 93.26122 | 99.90263 | -0.06876452 | 14.91286 | 99.20271 | 89.31085 | 0.1049459
14.90309 | 94.50027 | 99.34329 | -0.04996834 | 14.90309 | 93.26367 | 99.9014 | -0.06872599 | 14.90309 | 99.19854 | 89.31864 | 0.104817
14.89274 | 94.50313 | 99.34212 | -0.04992632 | 14.89274 | 93.26632 | 99.90004 | -0.06868401 | 14.89274 | 99.19404 | 89.32705 | 0.1046778
14.88296 | 94.50588 | 99.34097 | -0.04988567 | 14.88296 | 93.26889 | 99.89872 | -0.06864329 | 14.88296 | 99.18971 | 89.33514 | 0.104544
14.8726 | 94.50884 | 99.33972 | -0.04984179 | 14.8726 | 93.27168 | 99.89726 | -0.06859881 | 14.8726 | 99.18506 | 89.34387 | 0.1043998
14.86281 | 94.51167 | 99.33851 | -0.0497997 | 14.86281 | 93.27437 | 99.89583 | -0.06855571 | 14.86281 | 99.18059 | 89.35226 | 0.1042612
14.85301 | 94.51454 | 99.33725 | -0.04975667 | 14.85301 | 93.27712 | 99.89435 | -0.06851146 | 14.85301 | 99.17605 | 89.3608 | 0.1041202
14.84263 | 94.51763 | 99.33589 | -0.04971032 | 14.84263 | 93.2801 | 99.89274 | -0.06846345 | 14.84263 | 99.17117 | 89.37 | 0.1039685
14.83282 | 94.52059 | 99.33456 | -0.04966564 | 14.83282 | 93.28297 | 99.89117 | -0.06841703 | 14.83282 | 99.16649 | 89.37883 | 0.1038229
14.82301 | 94.52358 | 99.3332 | -0.04962034 | 14.82301 | 93.2859 | 99.88955 | -0.06836945 | 14.82301 | 99.16173 | 89.3878 | 0.1036749
14.81261 | 94.5268 | 99.33172 | -0.04957141 | 14.81261 | 93.28907 | 99.88779 | -0.06831791 | 14.81261 | 99.15662 | 89.39746 | 0.1035158
14.80279 | 94.52989 | 99.33029 | -0.04952435 | 14.80279 | 93.29212 | 99.88608 | -0.06826816 | 14.80279 | 99.15172 | 89.40673 | 0.1033631
14.79296 | 94.53301 | 99.32882 | -0.04947658 | 14.79296 | 93.29522 | 99.88431 | -0.06821727 | 14.79296 | 99.14675 | 89.41614 | 0.1032081
14.78313 | 94.53617 | 99.32731 | -0.04942798 | 14.78313 | 93.29839 | 99.88251 | -0.06816533 | 14.78313 | 99.14171 | 89.4257 | 0.1030508
14.77271 | 94.53956 | 99.32569 | -0.04937584 | 14.77271 | 93.30181 | 99.88054 | -0.06810902 | 14.77271 | 99.1363 | 89.43597 | 0.1028818
14.76286 | 94.54281 | 99.32411 | -0.04932559 | 14.76286 | 93.30509 | 99.87864 | -0.0680549 | 14.76286 | 99.13112 | 89.44581 | 0.10272
14.75301 | 94.54609 | 99.3225 | -0.04927472 | 14.75301 | 93.30844 | 99.87669 | -0.06799954 | 14.75301 | 99.12587 | 89.45579 | 0.1025559
14.74316 | 94.54941 | 99.32086 | -0.04922312 | 14.74316 | 93.31184 | 99.87469 | -0.06794314 | 14.74316 | 99.12055 | 89.46592 | 0.1023894
14.73272 | 94.55298 | 99.31908 | -0.04916748 | 14.73272 | 93.3155 | 99.87253 | -0.06788236 | 14.73272 | 99.11484 | 89.47679 | 0.1022108
14.72285 | 94.55638 | 99.31736 | -0.04911423 | 14.72285 | 93.31902 | 99.87044 | -0.06782378 | 14.72285 | 99.10938 | 89.4872 | 0.1020398
14.71298 | 94.55983 | 99.31561 | -0.04906016 | 14.71298 | 93.32259 | 99.8683 | -0.06776417 | 14.71298 | 99.10385 | 89.49775 | 0.1018666
14.7031 | 94.56331 | 99.31383 | -0.04900547 | 14.7031 | 93.32623 | 99.86612 | -0.06770341 | 14.7031 | 99.09825 | 89.50843 | 0.1016912
14.69322 | 94.56683 | 99.31201 | -0.04894995 | 14.69322 | 93.32992 | 99.8639 | -0.06764171 | 14.69322 | 99.09258 | 89.51926 | 0.1015135
14.68275 | 94.5706 | 99.31005 | -0.04889039 | 14.68275 | 93.33389 | 99.86149 | -0.06757511 | 14.68275 | 99.0865 | 89.53087 | 0.1013229
14.67286 | 94.5742 | 99.30816 | -0.04883332 | 14.67286 | 93.33769 | 99.85916 | -0.06751114 | 14.67286 | 99.08069 | 89.54198 | 0.1011407
14.66296 | 94.57784 | 99.30623 | -0.04877544 | 14.66296 | 93.34156 | 99.8568 | -0.06744612 | 14.66296 | 99.07481 | 89.55322 | 0.1009563
14.65306 | 94.58152 | 99.30428 | -0.04871693 | 14.65306 | 93.34547 | 99.85439 | -0.06738017 | 14.65306 | 99.06887 | 89.5646 | 0.1007697
14.64315 | 94.58524 | 99.30229 | -0.04865759 | 14.64315 | 93.34945 | 99.85193 | -0.06731298 | 14.64315 | 99.06285 | 89.57611 | 0.1005809
14.63324 | 94.58899 | 99.30026 | -0.04859754 | 14.63324 | 93.35348 | 99.84943 | -0.06724485 | 14.63324 | 99.05677 | 89.58776 | 0.10039
14.62274 | 94.59301 | 99.29808 | -0.04853312 | 14.62274 | 93.35781 | 99.84673 | -0.06717151 | 14.62274 | 99.05026 | 89.60024 | 0.1001855
14.61281 | 94.59684 | 99.29599 | -0.04847162 | 14.61281 | 93.36196 | 99.84413 | -0.06710109 | 14.61281 | 99.04404 | 89.61217 | 0.09999003
14.60288 | 94.60071 | 99.29386 | -0.0484093 | 14.60288 | 93.36616 | 99.84149 | -0.06702975 | 14.60288 | 99.03775 | 89.62423 | 0.09979244
14.59295 | 94.60461 | 99.2917 | -0.04834636 | 14.59295 | 93.37041 | 99.83881 | -0.06695747 | 14.59295 | 99.03139 | 89.63642 | 0.09959272
14.58301 | 94.60856 | 99.28951 | -0.04828258 | 14.58301 | 93.37472 | 99.83608 | -0.06688405 | 14.58301 | 99.02497 | 89.64874 | 0.09939095
14.57307 | 94.61254 | 99.28728 | -0.0482181 | 14.57307 | 93.37909 | 99.83331 | -0.06680958 | 14.57307 | 99.01848 | 89.66119 | 0.09918705
14.56312 | 94.61656 | 99.28502 | -0.04815288 | 14.56312 | 93.38351 | 99.83049 | -0.06673409 | 14.56312 | 99.01193 | 89.67378 | 0.098981
14.55316 | 94.62061 | 99.28273 | -0.04808705 | 14.55316 | 93.38799 | 99.82763 | -0.06665755 | 14.55316 | 99.00531 | 89.6865 | 0.09877281
14.5432 | 94.6247 | 99.2804 | -0.0480204 | 14.5432 | 93.39252 | 99.82473 | -0.06658008 | 14.5432 | 98.99862 | 89.69935 | 0.09856248
14.53324 | 94.62883 | 99.27804 | -0.04795302 | 14.53324 | 93.3971 | 99.82178 | -0.06650158 | 14.53324 | 98.99187 | 89.71232 | 0.09835023
14.52327 | 94.63299 | 99.27565 | -0.04788502 | 14.52327 | 93.40174 | 99.81878 | -0.06642193 | 14.52327 | 98.98505 | 89.72543 | 0.09813573
14.51329 | 94.63719 | 99.27323 | -0.04781631 | 14.51329 | 93.40643 | 99.81575 | -0.06634145 | 14.51329 | 98.97816 | 89.73866 | 0.0979192
14.50331 | 94.64142 | 99.27077 | -0.04774687 | 14.50331 | 93.41118 | 99.81267 | -0.06625983 | 14.50331 | 98.97121 | 89.75203 | 0.09770053
14.49333 | 94.64569 | 99.26828 | -0.04767671 | 14.49333 | 93.41598 | 99.80955 | -0.06617728 | 14.49333 | 98.9642 | 89.76552 | 0.09747993
14.48334 | 94.64999 | 99.26576 | -0.04760593 | 14.48334 | 93.42083 | 99.80638 | -0.06609369 | 14.48334 | 98.95712 | 89.77913 | 0.09725731
14.47334 | 94.65433 | 99.26321 | -0.04753443 | 14.47334 | 93.42573 | 99.80317 | -0.06600917 | 14.47334 | 98.94997 | 89.79288 | 0.09703244
14.46334 | 94.65871 | 99.26062 | -0.04746211 | 14.46334 | 93.43069 | 99.79992 | -0.06592361 | 14.46334 | 98.94276 | 89.80675 | 0.09680566
14.45334 | 94.66312 | 99.25801 | -0.04738927 | 14.45334 | 93.4357 | 99.79662 | -0.06583702 | 14.45334 | 98.93549 | 89.82074 | 0.09657694
14.44333 | 94.66756 | 99.25536 | -0.04731571 | 14.44333 | 93.44077 | 99.79329 | -0.06574949 | 14.44333 | 98.92815 | 89.83486 | 0.0963461
14.43331 | 94.67204 | 99.25268 | -0.04724142 | 14.43331 | 93.44588 | 99.78991 | -0.06566102 | 14.43331 | 98.92075 | 89.8491 | 0.09611334
14.42329 | 94.67656 | 99.24996 | -0.04716632 | 14.42329 | 93.45105 | 99.78649 | -0.06557152 | 14.42329 | 98.91328 | 89.86347 | 0.09587844
14.41326 | 94.6811 | 99.24722 | -0.0470908 | 14.41326 | 93.45627 | 99.78302 | -0.06548099 | 14.41326 | 98.90575 | 89.87796 | 0.09564162
14.40323 | 94.68569 | 99.24444 | -0.04701436 | 14.40323 | 93.46154 | 99.77952 | -0.06538962 | 14.40323 | 98.89816 | 89.89257 | 0.09540288
14.3932 | 94.6903 | 99.24164 | -0.0469375 | 14.3932 | 93.46686 | 99.77597 | -0.06529722 | 14.3932 | 98.8905 | 89.9073 | 0.09516213
14.38315 | 94.69495 | 99.2388 | -0.04685982 | 14.38315 | 93.47224 | 99.77238 | -0.06520378 | 14.38315 | 98.88278 | 89.92216 | 0.09491934
14.37311 | 94.69963 | 99.23593 | -0.04678152 | 14.37311 | 93.47766 | 99.76875 | -0.06510951 | 14.37311 | 98.875 | 89.93713 | 0.09467474
14.36306 | 94.70435 | 99.23303 | -0.0467025 | 14.36306 | 93.48314 | 99.76508 | -0.06501421 | 14.36306 | 98.86715 | 89.95223 | 0.09442802
14.353 | 94.70909 | 99.2301 | -0.04662296 | 14.353 | 93.48867 | 99.76136 | -0.06491787 | 14.353 | 98.85924 | 89.96744 | 0.09417949
14.34294 | 94.71387 | 99.22713 | -0.04654261 | 14.34294 | 93.49425 | 99.75761 | -0.0648207 | 14.34294 | 98.85127 | 89.98277 | 0.09392904
14.33287 | 94.71869 | 99.22414 | -0.04646163 | 14.33287 | 93.49987 | 99.75381 | -0.0647226 | 14.33287 | 98.84324 | 89.99822 | 0.09367667
14.32339 | 94.72325 | 99.2213 | -0.04638491 | 14.32339 | 93.50522 | 99.7502 | -0.06462929 | 14.32339 | 98.83563 | 90.01287 | 0.09343744
14.31332 | 94.72812 | 99.21825 | -0.0463028 | 14.31332 | 93.51094 | 99.74633 | -0.06452942 | 14.31332 | 98.82748 | 90.02855 | 0.09318135
14.30324 | 94.73303 | 99.21516 | -0.04621987 | 14.30324 | 93.51672 | 99.74241 | -0.06442842 | 14.30324 | 98.81926 | 90.04434 | 0.09292336
14.29315 | 94.73797 | 99.21205 | -0.04613642 | 14.29315 | 93.52254 | 99.73846 | -0.06432669 | 14.29315 | 98.81099 | 90.06025 | 0.09266355
14.28306 | 94.74294 | 99.20891 | -0.04605236 | 14.28306 | 93.52841 | 99.73446 | -0.06422392 | 14.28306 | 98.80266 | 90.07628 | 0.09240183
14.27296 | 94.74794 | 99.20574 | -0.04596768 | 14.27296 | 93.53433 | 99.73042 | -0.06412023 | 14.27296 | 98.79426 | 90.09242 | 0.09213821
14.26346 | 94.75268 | 99.20272 | -0.04588725 | 14.26346 | 93.53995 | 99.72659 | -0.06402184 | 14.26346 | 98.78631 | 90.10771 | 0.09188856
14.25335 | 94.75774 | 99.19949 | -0.04580133 | 14.25335 | 93.54597 | 99.72248 | -0.06391638 | 14.25335 | 98.7778 | 90.12407 | 0.09162143
14.24324 | 94.76283 | 99.19624 | -0.0457149 | 14.24324 | 93.55203 | 99.71832 | -0.06380999 | 14.24324 | 98.76923 | 90.14054 | 0.0913525
14.23312 | 94.76796 | 99.19295 | -0.04562765 | 14.23312 | 93.55814 | 99.71413 | -0.06370278 | 14.23312 | 98.7606 | 90.15712 | 0.09108177
14.223 | 94.77311 | 99.18963 | -0.04553988 | 14.223 | 93.5643 | 99.7099 | -0.06359462 | 14.223 | 98.75191 | 90.17381 | 0.09080923
14.21347 | 94.77799 | 99.18648 | -0.04545668 | 14.21347 | 93.57015 | 99.70589 | -0.06349199 | 14.21347 | 98.74367 | 90.18962 | 0.09055101
14.20334 | 94.7832 | 99.18311 | -0.04536778 | 14.20334 | 93.5764 | 99.70158 | -0.06338208 | 14.20334 | 98.73487 | 90.20653 | 0.09027497
14.1932 | 94.78844 | 99.1797 | -0.04527816 | 14.1932 | 93.5827 | 99.69723 | -0.06327124 | 14.1932 | 98.72601 | 90.22355 | 0.08999714
14.18306 | 94.79371 | 99.17627 | -0.04518802 | 14.18306 | 93.58904 | 99.69285 | -0.06315967 | 14.18306 | 98.71709 | 90.24067 | 0.08971762
14.17351 | 94.7987 | 99.17301 | -0.04510256 | 14.17351 | 93.59506 | 99.68869 | -0.06305372 | 14.17351 | 98.70864 | 90.25688 | 0.08945293
14.16336 | 94.80403 | 99.16953 | -0.04501129 | 14.16336 | 93.6015 | 99.68423 | -0.06294029 | 14.16336 | 98.69961 | 90.27421 | 0.08917002
14.15321 | 94.80938 | 99.16601 | -0.04491941 | 14.15321 | 93.60798 | 99.67974 | -0.06282613 | 14.15321 | 98.69052 | 90.29165 | 0.08888532
14.14305 | 94.81477 | 99.16247 | -0.04482691 | 14.14305 | 93.61451 | 99.67521 | -0.06271104 | 14.14305 | 98.68137 | 90.30919 | 0.08859892
14.13348 | 94.81986 | 99.1591 | -0.04473929 | 14.13348 | 93.62069 | 99.67091 | -0.062602 | 14.13348 | 98.67271 | 90.3258 | 0.08832779
14.12331 | 94.8253 | 99.15551 | -0.04464576 | 14.12331 | 93.62731 | 99.6663 | -0.06248515 | 14.12331 | 98.66345 | 90.34355 | 0.08803801
14.11313 | 94.83077 | 99.15188 | -0.04455151 | 14.11313 | 93.63397 | 99.66166 | -0.06236758 | 14.11313 | 98.65414 | 90.3614 | 0.08774665
14.10355 | 94.83594 | 99.14844 | -0.04446234 | 14.10355 | 93.64028 | 99.65726 | -0.06225615 | 14.10355 | 98.64532 | 90.37829 | 0.08747087
14.09337 | 94.84146 | 99.14476 | -0.04436707 | 14.09337 | 93.64703 | 99.65254 | -0.06213682 | 14.09337 | 98.6359 | 90.39634 | 0.08717624
14.08318 | 94.84701 | 99.14105 | -0.04427118 | 14.08318 | 93.65382 | 99.64779 | -0.06201676 | 14.08318 | 98.62642 | 90.41448 | 0.08688003
14.07358 | 94.85225 | 99.13754 | -0.04418057 | 14.07358 | 93.66026 | 99.64329 | -0.06190295 | 14.07358 | 98.61745 | 90.43166 | 0.08659961
14.06338 | 94.85786 | 99.13378 | -0.04408355 | 14.06338 | 93.66714 | 99.63847 | -0.06178124 | 14.06338 | 98.60787 | 90.45 | 0.08630024
14.05318 | 94.86348 | 99.12999 | -0.04398612 | 14.05318 | 93.67406 | 99.63361 | -0.0616587 | 14.05318 | 98.59823 | 90.46844 | 0.08599919
14.04357 | 94.8688 | 99.1264 | -0.04389387 | 14.04357 | 93.68061 | 99.629 | -0.06154262 | 14.04357 | 98.5891 | 90.48589 | 0.08571424
14.03336 | 94.87448 | 99.12257 | -0.04379541 | 14.03336 | 93.68762 | 99.62408 | -0.06141853 | 14.03336 | 98.57936 | 90.50452 | 0.08541014
14.02314 | 94.88018 | 99.1187 | -0.04369633 | 14.02314 | 93.69467 | 99.61912 | -0.06129361 | 14.02314 | 98.56956 | 90.52325 | 0.08510435
14.01352 | 94.88558 | 99.11504 | -0.04360254 | 14.01352 | 93.70134 | 99.61441 | -0.06117525 | 14.01352 | 98.56029 | 90.54097 | 0.08481509
14.00329 | 94.89133 | 99.11112 | -0.04350244 | 14.00329 | 93.70847 | 99.60938 | -0.06104879 | 14.00329 | 98.55039 | 90.55988 | 0.08450636
13.99305 | 94.89711 | 99.10718 | -0.04340182 | 13.99305 | 93.71565 | 99.60432 | -0.06092149 | 13.99305 | 98.54043 | 90.57889 | 0.08419595
13.98342 | 94.90257 | 99.10344 | -0.0433066 | 13.98342 | 93.72244 | 99.59952 | -0.06080096 | 13.98342 | 98.53101 | 90.59687 | 0.08390238
13.97318 | 94.9084 | 99.09945 | -0.04320495 | 13.97318 | 93.72969 | 99.59439 | -0.06067221 | 13.97318 | 98.52096 | 90.61606 | 0.08358914
13.96353 | 94.9139 | 99.09567 | -0.0431089 | 13.96353 | 93.73656 | 99.58953 | -0.06055023 | 13.96353 | 98.51144 | 90.63421 | 0.08329274
13.95328 | 94.91978 | 99.09163 | -0.04300623 | 13.95328 | 93.74389 | 99.58433 | -0.06041994 | 13.95328 | 98.50129 | 90.65358 | 0.08297656
13.94362 | 94.92533 | 99.0878 | -0.04290916 | 13.94362 | 93.75083 | 99.5794 | -0.06029652 | 13.94362 | 98.49168 | 90.67189 | 0.08267755
13.93336 | 94.93125 | 99.08371 | -0.04280557 | 13.93336 | 93.75824 | 99.57414 | -0.06016478 | 13.93336 | 98.48142 | 90.69144 | 0.08235833
13.9231 | 94.93719 | 99.07959 | -0.04270146 | 13.9231 | 93.7657 | 99.56884 | -0.06003211 | 13.9231 | 98.47111 | 90.71107 | 0.08203775
13.91343 | 94.94281 | 99.07569 | -0.04260295 | 13.91343 | 93.77275 | 99.56383 | -0.05990672 | 13.91343 | 98.46136 | 90.72964 | 0.08173454
13.90315 | 94.9488 | 99.07153 | -0.04249792 | 13.90315 | 93.78028 | 99.55846 | -0.0597726 | 13.90315 | 98.45096 | 90.74944 | 0.08141124
13.89348 | 94.95445 | 99.06759 | -0.04239869 | 13.89348 | 93.7874 | 99.55339 | -0.05964587 | 13.89348 | 98.44112 | 90.76816 | 0.08110554
13.88319 | 94.96049 | 99.06337 | -0.04229253 | 13.88319 | 93.79501 | 99.54796 | -0.05951031 | 13.88319 | 98.43062 | 90.78814 | 0.08077931
13.8735 | 94.96619 | 99.05939 | -0.04219237 | 13.8735 | 93.8022 | 99.54283 | -0.05938223 | 13.8735 | 98.42069 | 90.80702 | 0.08047098
13.86321 | 94.97226 | 99.05513 | -0.0420855 | 13.86321 | 93.80988 | 99.53734 | -0.05924533 | 13.86321 | 98.41009 | 90.82716 | 0.08014204
13.85351 | 94.978 | 99.0511 | -0.04198442 | 13.85351 | 93.81715 | 99.53215 | -0.05911581 | 13.85351 | 98.40007 | 90.84619 | 0.07983122
13.84321 | 94.98412 | 99.04679 | -0.04187652 | 13.84321 | 93.8249 | 99.5266 | -0.05897756 | 13.84321 | 98.38938 | 90.86649 | 0.07949967
13.83351 | 94.9899 | 99.04272 | -0.04177463 | 13.83351 | 93.83223 | 99.52134 | -0.0588467 | 13.83351 | 98.37927 | 90.88568 | 0.07918624
13.82319 | 94.99606 | 99.03837 | -0.0416659 | 13.82319 | 93.84006 | 99.51573 | -0.05870701 | 13.82319 | 98.36848 | 90.90614 | 0.07885199
13.81348 | 95.00188 | 99.03425 | -0.04156308 | 13.81348 | 93.84746 | 99.51042 | -0.05857491 | 13.81348 | 98.35829 | 90.92547 | 0.07853627
13.80316 | 95.00808 | 99.02985 | -0.04145344 | 13.80316 | 93.85536 | 99.50475 | -0.05843387 | 13.80316 | 98.34741 | 90.94609 | 0.07819941
13.79343 | 95.01393 | 99.02569 | -0.04134991 | 13.79343 | 93.86283 | 99.49939 | -0.05830053 | 13.79343 | 98.33713 | 90.96557 | 0.07788119
13.78371 | 95.0198 | 99.02151 | -0.04124596 | 13.78371 | 93.87033 | 99.494 | -0.05816657 | 13.78371 | 98.32681 | 90.98512 | 0.07756183
13.77337 | 95.02606 | 99.01705 | -0.04113509 | 13.77337 | 93.87834 | 99.48824 | -0.05802347 | 13.77337 | 98.3158 | 91.00596 | 0.07722134
13.76364 | 95.03197 | 99.01283 | -0.04103032 | 13.76364 | 93.8859 | 99.48279 | -0.05788828 | 13.76364 | 98.3054 | 91.02565 | 0.0768997
13.75329 | 95.03826 | 99.00832 | -0.04091863 | 13.75329 | 93.89397 | 99.47697 | -0.05774394 | 13.75329 | 98.2943 | 91.04664 | 0.07655671
13.74355 | 95.04421 | 99.00406 | -0.04081304 | 13.74355 | 93.9016 | 99.47147 | -0.0576075 | 13.74355 | 98.28381 | 91.06647 | 0.07623268
13.73319 | 95.05054 | 98.99951 | -0.04070053 | 13.73319 | 93.90975 | 99.4656 | -0.05746182 | 13.73319 | 98.27263 | 91.08761 | 0.07588731
13.72344 | 95.05652 | 98.99521 | -0.04059423 | 13.72344 | 93.91744 | 99.46004 | -0.05732415 | 13.72344 | 98.26206 | 91.10757 | 0.07556111
13.71368 | 95.06251 | 98.99089 | -0.04048762 | 13.71368 | 93.92516 | 99.45446 | -0.05718596 | 13.71368 | 98.25145 | 91.1276 | 0.07523377
13.70331 | 95.0689 | 98.98628 | -0.04037388 | 13.70331 | 93.9334 | 99.44851 | -0.05703853 | 13.70331 | 98.24014 | 91.14895 | 0.07488488
13.69355 | 95.07493 | 98.98192 | -0.04026645 | 13.69355 | 93.94119 | 99.44287 | -0.056899 | 13.69355 | 98.22945 | 91.16911 | 0.07455537
13.68378 | 95.08097 | 98.97754 | -0.04015871 | 13.68378 | 93.949 | 99.43722 | -0.05675916 | 13.68378 | 98.21873 | 91.18933 | 0.07422493
13.67339 | 95.08741 | 98.97287 | -0.04004385 | 13.67339 | 93.95733 | 99.43118 | -0.05660988 | 13.67339 | 98.20729 | 91.21088 | 0.07387264
13.66362 | 95.09348 | 98.96845 | -0.0399354 | 13.66362 | 93.96521 | 99.42547 | -0.0564687 | 13.66362 | 98.19649 | 91.23122 | 0.07354014
13.65322 | 95.09995 | 98.96374 | -0.03981981 | 13.65322 | 93.97361 | 99.41938 | -0.05631817 | 13.65322 | 98.18497 | 91.25291 | 0.07318557
13.64343 | 95.10606 | 98.95928 | -0.03971054 | 13.64343 | 93.98154 | 99.41362 | -0.05617597 | 13.64343 | 98.17409 | 91.27338 | 0.07285091
13.63364 | 95.11218 | 98.95481 | -0.03960107 | 13.63364 | 93.9895 | 99.40784 | -0.05603324 | 13.63364 | 98.16317 | 91.29391 | 0.07251521
13.62385 | 95.11831 | 98.95032 | -0.03949129 | 13.62385 | 93.99749 | 99.40203 | -0.0558899 | 13.62385 | 98.15222 | 91.31449 | 0.0721787
13.61344 | 95.12484 | 98.94553 | -0.03937427 | 13.61344 | 94.00601 | 99.39584 | -0.05573711 | 13.61344 | 98.14054 | 91.33643 | 0.07181992
13.60363 | 95.131 | 98.941 | -0.03926378 | 13.60363 | 94.01406 | 99.38998 | -0.05559263 | 13.60363 | 98.12952 | 91.35713 | 0.07148145
13.59382 | 95.13718 | 98.93646 | -0.03915297 | 13.59382 | 94.02213 | 99.3841 | -0.05544775 | 13.59382 | 98.11846 | 91.37789 | 0.07114195
13.5834 | 95.14376 | 98.93161 | -0.03903483 | 13.5834 | 94.03073 | 99.37783 | -0.05529331 | 13.5834 | 98.10667 | 91.40001 | 0.0707802
13.57358 | 95.14996 | 98.92703 | -0.03892342 | 13.57358 | 94.03886 | 99.37191 | -0.05514739 | 13.57358 | 98.09554 | 91.42089 | 0.07043875
13.56376 | 95.15618 | 98.92243 | -0.03881159 | 13.56376 | 94.04702 | 99.36596 | -0.05500086 | 13.56376 | 98.08437 | 91.44181 | 0.07009649
13.55332 | 95.1628 | 98.91753 | -0.03869254 | 13.55332 | 94.05571 | 99.35962 | -0.05484477 | 13.55332 | 98.07247 | 91.4641 | 0.06973187
13.54349 | 95.16904 | 98.9129 | -0.0385802 | 13.54349 | 94.06392 | 99.35362 | -0.05469721 | 13.54349 | 98.06123 | 91.48514 | 0.06938766
13.53366 | 95.17529 | 98.90825 | -0.03846756 | 13.53366 | 94.07215 | 99.34761 | -0.05454934 | 13.53366 | 98.04996 | 91.50622 | 0.06904275
13.52382 | 95.18156 | 98.90359 | -0.03835461 | 13.52382 | 94.08041 | 99.34157 | -0.05440085 | 13.52382 | 98.03866 | 91.52736 | 0.06869691
13.51336 | 95.18823 | 98.89862 | -0.03823433 | 13.51336 | 94.08921 | 99.33513 | -0.0542426 | 13.51336 | 98.02661 | 91.54987 | 0.06832852
13.50351 | 95.19452 | 98.89392 | -0.03812077 | 13.50351 | 94.09751 | 99.32905 | -0.0540933 | 13.50351 | 98.01524 | 91.57111 | 0.06798095
13.49366 | 95.20082 | 98.8892 | -0.0380069 | 13.49366 | 94.10585 | 99.32295 | -0.05394336 | 13.49366 | 98.00384 | 91.5924 | 0.06763256
13.4838 | 95.20714 | 98.88448 | -0.03789283 | 13.4838 | 94.1142 | 99.31683 | -0.05379313 | 13.4838 | 97.9924 | 91.61373 | 0.06728337
13.47333 | 95.21386 | 98.87943 | -0.03777122 | 13.47333 | 94.12311 | 99.3103 | -0.05363282 | 13.47333 | 97.98022 | 91.63645 | 0.06691152
13.46346 | 95.22019 | 98.87467 | -0.03765664 | 13.46346 | 94.13151 | 99.30414 | -0.05348166 | 13.46346 | 97.96872 | 91.65788 | 0.0665607
13.4536 | 95.22654 | 98.8699 | -0.03754175 | 13.4536 | 94.13994 | 99.29795 | -0.05332988 | 13.4536 | 97.95719 | 91.67936 | 0.06620907
13.44372 | 95.23289 | 98.86511 | -0.03742666 | 13.44372 | 94.14839 | 99.29175 | -0.05317779 | 13.44372 | 97.94563 | 91.70088 | 0.06585674
13.43385 | 95.23926 | 98.8603 | -0.03731116 | 13.43385 | 94.15687 | 99.28552 | -0.05302509 | 13.43385 | 97.93404 | 91.72244 | 0.06550369
13.42335 | 95.24603 | 98.85518 | -0.03718833 | 13.42335 | 94.16589 | 99.27889 | -0.05286263 | 13.42335 | 97.92169 | 91.7454 | 0.06512769
13.41346 | 95.25242 | 98.85034 | -0.03707232 | 13.41346 | 94.17441 | 99.27262 | -0.05270911 | 13.41346 | 97.91004 | 91.76705 | 0.06477314
13.40357 | 95.25881 | 98.84549 | -0.03695621 | 13.40357 | 94.18296 | 99.26634 | -0.05255517 | 13.40357 | 97.89836 | 91.78875 | 0.06441777
13.39368 | 95.26522 | 98.84063 | -0.0368398 | 13.39368 | 94.19152 | 99.26003 | -0.05240082 | 13.39368 | 97.88665 | 91.81048 | 0.0640618
13.38378 | 95.27163 | 98.83575 | -0.03672318 | 13.38378 | 94.2001 | 99.25371 | -0.05224617 | 13.38378 | 97.87492 | 91.83225 | 0.06370524
13.37388 | 95.27805 | 98.83085 | -0.03660626 | 13.37388 | 94.20871 | 99.24737 | -0.052091 | 13.37388 | 97.86315 | 91.85407 | 0.06334776
13.36397 | 95.28448 | 98.82595 | -0.03648923 | 13.36397 | 94.21733 | 99.24102 | -0.05193562 | 13.36397 | 97.85136 | 91.87592 | 0.06298978
13.35344 | 95.29132 | 98.82072 | -0.03636457 | 13.35344 | 94.22652 | 99.23424 | -0.05176988 | 13.35344 | 97.8388 | 91.89918 | 0.06260866
13.34353 | 95.29777 | 98.81578 | -0.03624693 | 13.34353 | 94.23518 | 99.22785 | -0.05161369 | 13.34353 | 97.82695 | 91.92111 | 0.06224928
13.33361 | 95.30422 | 98.81084 | -0.03612929 | 13.33361 | 94.24387 | 99.22143 | -0.05145688 | 13.33361 | 97.81507 | 91.94307 | 0.06188931
13.32368 | 95.31068 | 98.80587 | -0.03601125 | 13.32368 | 94.25258 | 99.215 | -0.05129976 | 13.32368 | 97.80317 | 91.96507 | 0.06152874
13.31376 | 95.31715 | 98.8009 | -0.03589311 | 13.31376 | 94.2613 | 99.20856 | -0.05114244 | 13.31376 | 97.79124 | 91.9871 | 0.06116757
13.30383 | 95.32362 | 98.79591 | -0.03577476 | 13.30383 | 94.27004 | 99.20209 | -0.0509846 | 13.30383 | 97.77929 | 92.00917 | 0.0608058
13.29389 | 95.3301 | 98.79091 | -0.03565621 | 13.29389 | 94.27881 | 99.19561 | -0.05082636 | 13.29389 | 97.76731 | 92.03127 | 0.06044344
13.28395 | 95.33659 | 98.7859 | -0.03553746 | 13.28395 | 94.28759 | 99.18912 | -0.05066791 | 13.28395 | 97.75531 | 92.05341 | 0.06008049
13.27401 | 95.34309 | 98.78088 | -0.0354185 | 13.27401 | 94.29639 | 99.1826 | -0.05050895 | 13.27401 | 97.74328 | 92.07557 | 0.05971704
13.26344 | 95.34999 | 98.77553 | -0.03529201 | 13.26344 | 94.30575 | 99.17567 | -0.05033992 | 13.26344 | 97.73047 | 92.09916 | 0.05933015
13.25348 | 95.3565 | 98.77048 | -0.03517265 | 13.25348 | 94.31459 | 99.16912 | -0.05018025 | 13.25348 | 97.71839 | 92.12139 | 0.05896551
13.24353 | 95.36301 | 98.76542 | -0.03505319 | 13.24353 | 94.32344 | 99.16256 | -0.05002036 | 13.24353 | 97.70629 | 92.14364 | 0.0586005
13.23357 | 95.36953 | 98.76034 | -0.03493342 | 13.23357 | 94.33231 | 99.15598 | -0.04986007 | 13.23357 | 97.69417 | 92.16593 | 0.05823488
13.2236 | 95.37605 | 98.75526 | -0.03481365 | 13.2236 | 94.34119 | 99.14939 | -0.04969958 | 13.2236 | 97.68202 | 92.18824 | 0.05786878
13.21363 | 95.38257 | 98.75016 | -0.03469369 | 13.21363 | 94.35009 | 99.14278 | -0.04953867 | 13.21363 | 97.66985 | 92.21058 | 0.05750219
13.20366 | 95.3891 | 98.74506 | -0.03457362 | 13.20366 | 94.35901 | 99.13616 | -0.04937746 | 13.20366 | 97.65765 | 92.23295 | 0.057135
13.19368 | 95.39564 | 98.73994 | -0.03445324 | 13.19368 | 94.36794 | 99.12953 | -0.04921604 | 13.19368 | 97.64544 | 92.25534 | 0.05676754
13.1837 | 95.40218 | 98.73481 | -0.03433277 | 13.1837 | 94.37689 | 99.12288 | -0.04905422 | 13.1837 | 97.6332 | 92.27776 | 0.05639948
13.17371 | 95.40872 | 98.72967 | -0.03421219 | 13.17371 | 94.38585 | 99.11621 | -0.04889209 | 13.17371 | 97.62095 | 92.3002 | 0.05603115
13.16372 | 95.41527 | 98.72452 | -0.03409141 | 13.16372 | 94.39483 | 99.10954 | -0.04872975 | 13.16372 | 97.60867 | 92.32266 | 0.05566233
13.15373 | 95.42182 | 98.71936 | -0.03397054 | 13.15373 | 94.40382 | 99.10285 | -0.04856711 | 13.15373 | 97.59637 | 92.34514 | 0.05529313
13.14373 | 95.42837 | 98.71419 | -0.03384956 | 13.14373 | 94.41283 | 99.09614 | -0.04840406 | 13.14373 | 97.58405 | 92.36765 | 0.05492344
13.13373 | 95.43492 | 98.70901 | -0.03372848 | 13.13373 | 94.42185 | 99.08943 | -0.04824091 | 13.13373 | 97.57172 | 92.39018 | 0.05455347
13.12372 | 95.44148 | 98.70382 | -0.0336072 | 13.12372 | 94.43088 | 99.0827 | -0.04807745 | 13.12372 | 97.55936 | 92.41272 | 0.05418312
13.11371 | 95.44804 | 98.69863 | -0.03348592 | 13.11371 | 94.43993 | 99.07596 | -0.04791369 | 13.11371 | 97.54698 | 92.43529 | 0.05381228
13.1037 | 95.45461 | 98.69342 | -0.03336434 | 13.1037 | 94.44899 | 99.0692 | -0.04774962 | 13.1037 | 97.53459 | 92.45787 | 0.05344128
13.09368 | 95.46117 | 98.6882 | -0.03324276 | 13.09368 | 94.45806 | 99.06243 | -0.04758535 | 13.09368 | 97.52218 | 92.48048 | 0.05306978
13.08366 | 95.46774 | 98.68297 | -0.03312097 | 13.08366 | 94.46715 | 99.05566 | -0.04742087 | 13.08366 | 97.50975 | 92.50309 | 0.05269812
13.07363 | 95.4743 | 98.67774 | -0.03299929 | 13.07363 | 94.47624 | 99.04887 | -0.04725619 | 13.07363 | 97.4973 | 92.52573 | 0.05232597
13.0636 | 95.48087 | 98.67249 | -0.03287731 | 13.0636 | 94.48535 | 99.04206 | -0.04709111 | 13.0636 | 97.48483 | 92.54838 | 0.05195355
13.05357 | 95.48744 | 98.66724 | -0.03275533 | 13.05357 | 94.49447 | 99.03525 | -0.04692592 | 13.05357 | 97.47235 | 92.57104 | 0.05158096
13.04416 | 95.4936 | 98.66231 | -0.03264088 | 13.04416 | 94.50303 | 99.02886 | -0.0467709 | 13.04416 | 97.46064 | 92.5923 | 0.05123141
13.03411 | 95.50017 | 98.65704 | -0.0325187 | 13.03411 | 94.51217 | 99.02202 | -0.0466052 | 13.03411 | 97.44812 | 92.61499 | 0.05085816
13.02407 | 95.50675 | 98.65176 | -0.03239631 | 13.02407 | 94.52132 | 99.01518 | -0.04643941 | 13.02407 | 97.43559 | 92.63769 | 0.05048474
13.01402 | 95.51332 | 98.64647 | -0.03227393 | 13.01402 | 94.53048 | 99.00832 | -0.04627331 | 13.01402 | 97.42305 | 92.66041 | 0.05011104
13.00396 | 95.51989 | 98.64118 | -0.03215155 | 13.00396 | 94.53966 | 99.00146 | -0.046107 | 13.00396 | 97.41049 | 92.68313 | 0.04973718
12.9939 | 95.52646 | 98.63588 | -0.03202907 | 12.9939 | 94.54884 | 98.99459 | -0.04594059 | 12.9939 | 97.39792 | 92.70586 | 0.04936314
12.98384 | 95.53303 | 98.63057 | -0.0319065 | 12.98384 | 94.55803 | 98.9877 | -0.04577389 | 12.98384 | 97.38533 | 92.72861 | 0.04898873
12.97377 | 95.5396 | 98.62526 | -0.03178392 | 12.97377 | 94.56723 | 98.98081 | -0.04560708 | 12.97377 | 97.37273 | 92.75136 | 0.04861425
12.9637 | 95.54616 | 98.61993 | -0.03166124 | 12.9637 | 94.57644 | 98.97391 | -0.04544006 | 12.9637 | 97.36011 | 92.77411 | 0.04823961
12.95363 | 95.55273 | 98.6146 | -0.03153847 | 12.95363 | 94.58565 | 98.967 | -0.04527295 | 12.95363 | 97.34749 | 92.79688 | 0.04786479
12.94418 | 95.55888 | 98.6096 | -0.03142343 | 12.94418 | 94.5943 | 98.96051 | -0.04511601 | 12.94418 | 97.33564 | 92.81823 | 0.04751321
12.9341 | 95.56545 | 98.60426 | -0.03130056 | 12.9341 | 94.60353 | 98.95359 | -0.04494859 | 12.9341 | 97.32298 | 92.841 | 0.04713805
12.92401 | 95.57201 | 98.59891 | -0.03117769 | 12.92401 | 94.61277 | 98.94665 | -0.04478087 | 12.92401 | 97.31032 | 92.86378 | 0.04676283
12.91392 | 95.57857 | 98.59356 | -0.03105482 | 12.91392 | 94.62202 | 98.93971 | -0.04461305 | 12.91392 | 97.29764 | 92.88656 | 0.04638745
12.90382 | 95.58512 | 98.5882 | -0.03093195 | 12.90382 | 94.63127 | 98.93276 | -0.04444514 | 12.90382 | 97.28496 | 92.90935 | 0.046012
12.89372 | 95.59167 | 98.58283 | -0.03080899 | 12.89372 | 94.64053 | 98.9258 | -0.04427702 | 12.89372 | 97.27226 | 92.93213 | 0.04563649
12.88425 | 95.59781 | 98.57779 | -0.03069366 | 12.88425 | 94.64922 | 98.91927 | -0.04411927 | 12.88425 | 97.26035 | 92.9535 | 0.04528429
12.87415 | 95.60436 | 98.57242 | -0.0305707 | 12.87415 | 94.65849 | 98.9123 | -0.04395095 | 12.87415 | 97.24763 | 92.97629 | 0.04490855
12.86403 | 95.6109 | 98.56703 | -0.03044764 | 12.86403 | 94.66777 | 98.90532 | -0.04378243 | 12.86403 | 97.2349 | 92.99908 | 0.04453274
12.85392 | 95.61744 | 98.56165 | -0.03032469 | 12.85392 | 94.67706 | 98.89833 | -0.04361371 | 12.85392 | 97.22216 | 93.02186 | 0.04415697
12.8438 | 95.62398 | 98.55625 | -0.03020153 | 12.8438 | 94.68635 | 98.89134 | -0.04344499 | 12.8438 | 97.20942 | 93.04465 | 0.04378114
12.83368 | 95.63051 | 98.55086 | -0.03007858 | 12.83368 | 94.69564 | 98.88435 | -0.04327627 | 12.83368 | 97.19666 | 93.06743 | 0.04340525
12.82418 | 95.63663 | 98.54579 | -0.02996317 | 12.82418 | 94.70436 | 98.87778 | -0.04311782 | 12.82418 | 97.1847 | 93.08879 | 0.04305287
12.81405 | 95.64315 | 98.54038 | -0.02984012 | 12.81405 | 94.71366 | 98.87077 | -0.04294881 | 12.81405 | 97.17193 | 93.11156 | 0.04267706
12.80392 | 95.64967 | 98.53497 | -0.02971708 | 12.80392 | 94.72296 | 98.86376 | -0.04277979 | 12.80392 | 97.15915 | 93.13433 | 0.04230119
12.79378 | 95.65618 | 98.52956 | -0.02959414 | 12.79378 | 94.73227 | 98.85674 | -0.04261058 | 12.79378 | 97.14637 | 93.1571 | 0.04192535
12.78427 | 95.66228 | 98.52448 | -0.02947884 | 12.78427 | 94.741 | 98.85016 | -0.04245194 | 12.78427 | 97.13438 | 93.17843 | 0.04157313
12.77413 | 95.66878 | 98.51906 | -0.02935591 | 12.77413 | 94.75032 | 98.84313 | -0.04228253 | 12.77413 | 97.12158 | 93.20118 | 0.04119738
12.76398 | 95.67527 | 98.51363 | -0.02923298 | 12.76398 | 94.75964 | 98.8361 | -0.04211312 | 12.76398 | 97.10878 | 93.22393 | 0.04082167
12.75382 | 95.68176 | 98.5082 | -0.02911005 | 12.75382 | 94.76896 | 98.82906 | -0.04194361 | 12.75382 | 97.09597 | 93.24666 | 0.04044612
12.7443 | 95.68784 | 98.50311 | -0.02899486 | 12.7443 | 94.7777 | 98.82246 | -0.04178468 | 12.7443 | 97.08396 | 93.26796 | 0.04009416
12.73414 | 95.69432 | 98.49768 | -0.02887204 | 12.73414 | 94.78702 | 98.81542 | -0.04161518 | 12.73414 | 97.07114 | 93.29068 | 0.03971868
12.72397 | 95.70079 | 98.49224 | -0.02874923 | 12.72397 | 94.79635 | 98.80837 | -0.04144548 | 12.72397 | 97.05832 | 93.31338 | 0.03934345
12.7138 | 95.70725 | 98.4868 | -0.02862652 | 12.7138 | 94.80568 | 98.80132 | -0.04127578 | 12.7138 | 97.04549 | 93.33607 | 0.03896827
12.70426 | 95.7133 | 98.48169 | -0.02851145 | 12.70426 | 94.81442 | 98.79471 | -0.04111676 | 12.70426 | 97.03346 | 93.35734 | 0.03861657
12.69409 | 95.71975 | 98.47625 | -0.02838884 | 12.69409 | 94.82375 | 98.78766 | -0.04094707 | 12.69409 | 97.02063 | 93.38 | 0.03824179
12.6839 | 95.72619 | 98.4708 | -0.02826625 | 12.6839 | 94.83308 | 98.7806 | -0.04077728 | 12.6839 | 97.00779 | 93.40265 | 0.03786704
12.67436 | 95.73222 | 98.46569 | -0.02815138 | 12.67436 | 94.84183 | 98.77398 | -0.04061807 | 12.67436 | 96.99576 | 93.42388 | 0.03751588
12.66417 | 95.73865 | 98.46024 | -0.02802889 | 12.66417 | 94.85116 | 98.76692 | -0.04044829 | 12.66417 | 96.98292 | 93.4465 | 0.03714153
12.65397 | 95.74506 | 98.45479 | -0.02790661 | 12.65397 | 94.86049 | 98.75986 | -0.04027851 | 12.65397 | 96.97007 | 93.4691 | 0.03676733
12.64378 | 95.75147 | 98.44933 | -0.02778423 | 12.64378 | 94.86981 | 98.75279 | -0.04010875 | 12.64378 | 96.95723 | 93.49169 | 0.03639338
12.63421 | 95.75747 | 98.44422 | -0.02766969 | 12.63421 | 94.87856 | 98.74617 | -0.03994955 | 12.63421 | 96.94519 | 93.51285 | 0.036043
12.62401 | 95.76386 | 98.43876 | -0.02754752 | 12.62401 | 94.88788 | 98.7391 | -0.03977979 | 12.62401 | 96.93234 | 93.5354 | 0.03566945
12.6138 | 95.77024 | 98.4333 | -0.02742545 | 12.6138 | 94.8972 | 98.73203 | -0.03961003 | 12.6138 | 96.9195 | 93.55794 | 0.03529615
12.60423 | 95.77621 | 98.42819 | -0.02731122 | 12.60423 | 94.90594 | 98.7254 | -0.03945085 | 12.60423 | 96.90745 | 93.57904 | 0.03494642
12.59401 | 95.78258 | 98.42273 | -0.02718927 | 12.59401 | 94.91526 | 98.71834 | -0.0392812 | 12.59401 | 96.89461 | 93.60154 | 0.03457361
12.58443 | 95.78853 | 98.41761 | -0.02707515 | 12.58443 | 94.924 | 98.71171 | -0.03912202 | 12.58443 | 96.88257 | 93.6226 | 0.03422448
12.5742 | 95.79487 | 98.41215 | -0.02695351 | 12.5742 | 94.93331 | 98.70464 | -0.03895239 | 12.5742 | 96.86972 | 93.64505 | 0.03385218
12.56398 | 95.80121 | 98.40669 | -0.02683186 | 12.56398 | 94.94262 | 98.69757 | -0.03878275 | 12.56398 | 96.85688 | 93.66748 | 0.03348023
12.55438 | 95.80713 | 98.40157 | -0.02671806 | 12.55438 | 94.95134 | 98.69095 | -0.0386239 | 12.55438 | 96.84485 | 93.68848 | 0.03313195
12.54415 | 95.81344 | 98.39611 | -0.02659674 | 12.54415 | 94.96065 | 98.68388 | -0.03845427 | 12.54415 | 96.83201 | 93.71086 | 0.03276061
12.53391 | 95.81974 | 98.39065 | -0.02647551 | 12.53391 | 94.96994 | 98.67681 | -0.03828487 | 12.53391 | 96.81917 | 93.73322 | 0.03238952
12.52431 | 95.82564 | 98.38554 | -0.02636203 | 12.52431 | 94.97866 | 98.67019 | -0.03812602 | 12.52431 | 96.80715 | 93.75415 | 0.03204218
12.51406 | 95.83192 | 98.38008 | -0.02624101 | 12.51406 | 94.98795 | 98.66313 | -0.03795672 | 12.51406 | 96.79432 | 93.77645 | 0.03167191
12.50445 | 95.83779 | 98.37496 | -0.02612774 | 12.50445 | 94.99665 | 98.65651 | -0.03779809 | 12.50445 | 96.7823 | 93.79734 | 0.03132507
12.4942 | 95.84404 | 98.36951 | -0.02600715 | 12.4942 | 95.00593 | 98.64945 | -0.03762891 | 12.4942 | 96.76948 | 93.81958 | 0.03095561
12.48394 | 95.85029 | 98.36405 | -0.02588645 | 12.48394 | 95.01521 | 98.64239 | -0.03745972 | 12.48394 | 96.75666 | 93.8418 | 0.0305864
12.47432 | 95.85613 | 98.35894 | -0.02577359 | 12.47432 | 95.02389 | 98.63577 | -0.03730132 | 12.47432 | 96.74465 | 93.8626 | 0.03024072
12.46405 | 95.86234 | 98.35349 | -0.02565342 | 12.46405 | 95.03316 | 98.62872 | -0.03713235 | 12.46405 | 96.73185 | 93.88476 | 0.02987242
12.45442 | 95.86816 | 98.34838 | -0.02554077 | 12.45442 | 95.04183 | 98.62211 | -0.03697415 | 12.45442 | 96.71985 | 93.90551 | 0.02952745
12.44415 | 95.87435 | 98.34293 | -0.02542081 | 12.44415 | 95.05108 | 98.61507 | -0.0368055 | 12.44415 | 96.70706 | 93.92761 | 0.02915996
12.43451 | 95.88015 | 98.33783 | -0.02530847 | 12.43451 | 95.05975 | 98.60846 | -0.03664732 | 12.43451 | 96.69507 | 93.9483 | 0.02881579
12.42423 | 95.88631 | 98.33239 | -0.02518892 | 12.42423 | 95.06898 | 98.60143 | -0.03647899 | 12.42423 | 96.68229 | 93.97033 | 0.02844923
12.41395 | 95.89247 | 98.32694 | -0.02506928 | 12.41395 | 95.07821 | 98.59439 | -0.03631056 | 12.41395 | 96.66952 | 93.99233 | 0.02808312
12.4043 | 95.89822 | 98.32185 | -0.02495756 | 12.4043 | 95.08685 | 98.5878 | -0.0361529 | 12.4043 | 96.65755 | 94.01292 | 0.02774032
12.39401 | 95.90435 | 98.31641 | -0.02483833 | 12.39401 | 95.09607 | 98.58077 | -0.03598468 | 12.39401 | 96.64479 | 94.03485 | 0.02737513
12.38436 | 95.91007 | 98.31132 | -0.02472694 | 12.38436 | 95.10469 | 98.57419 | -0.03582734 | 12.38436 | 96.63284 | 94.05538 | 0.02703324
12.37406 | 95.91617 | 98.30589 | -0.02460812 | 12.37406 | 95.11389 | 98.56717 | -0.03565945 | 12.37406 | 96.6201 | 94.07724 | 0.02666907
12.3644 | 95.92187 | 98.3008 | -0.02449693 | 12.3644 | 95.1225 | 98.56059 | -0.03550222 | 12.3644 | 96.60817 | 94.0977 | 0.02632819
12.35409 | 95.92794 | 98.29538 | -0.02437853 | 12.35409 | 95.13168 | 98.55358 | -0.03533465 | 12.35409 | 96.59544 | 94.11948 | 0.02596504
12.34443 | 95.93361 | 98.2903 | -0.02426776 | 12.34443 | 95.14027 | 98.54702 | -0.03517784 | 12.34443 | 96.58353 | 94.13987 | 0.02562517
12.33411 | 95.93965 | 98.28488 | -0.02414968 | 12.33411 | 95.14943 | 98.54002 | -0.03501058 | 12.33411 | 96.57082 | 94.16158 | 0.02526304
12.32444 | 95.9453 | 98.27981 | -0.02403922 | 12.32444 | 95.15801 | 98.53347 | -0.03485399 | 12.32444 | 96.55893 | 94.18189 | 0.02492429
12.31411 | 95.9513 | 98.2744 | -0.02392165 | 12.31411 | 95.16714 | 98.52648 | -0.03468715 | 12.31411 | 96.54625 | 94.20352 | 0.02456338
12.30443 | 95.95692 | 98.26934 | -0.02381161 | 12.30443 | 95.1757 | 98.51994 | -0.03453088 | 12.30443 | 96.53437 | 94.22376 | 0.02422555
12.2941 | 95.9629 | 98.26394 | -0.02369436 | 12.2941 | 95.18482 | 98.51296 | -0.03436426 | 12.2941 | 96.52171 | 94.2453 | 0.02386587
12.28442 | 95.96848 | 98.25888 | -0.02358473 | 12.28442 | 95.19335 | 98.50643 | -0.0342084 | 12.28442 | 96.50986 | 94.26546 | 0.02352925
12.27408 | 95.97443 | 98.2535 | -0.02346799 | 12.27408 | 95.20245 | 98.49947 | -0.0340422 | 12.27408 | 96.49722 | 94.28692 | 0.02317069
12.26439 | 95.97998 | 98.24845 | -0.02335878 | 12.26439 | 95.21096 | 98.49296 | -0.03388677 | 12.26439 | 96.48539 | 94.307 | 0.02283519
12.25404 | 95.98589 | 98.24307 | -0.02324247 | 12.25404 | 95.22003 | 98.48601 | -0.03372099 | 12.25404 | 96.47278 | 94.32838 | 0.02247785
12.24434 | 95.99142 | 98.23803 | -0.02313357 | 12.24434 | 95.22852 | 98.47951 | -0.03356588 | 12.24434 | 96.46098 | 94.34837 | 0.02214367
12.23464 | 95.99692 | 98.233 | -0.02302508 | 12.23464 | 95.237 | 98.47301 | -0.03341087 | 12.23464 | 96.44918 | 94.36832 | 0.02180995
12.22428 | 96.00278 | 98.22764 | -0.02290949 | 12.22428 | 95.24604 | 98.46609 | -0.03324572 | 12.22428 | 96.43662 | 94.38956 | 0.02145471
12.21457 | 96.00826 | 98.22261 | -0.02280122 | 12.21457 | 95.25449 | 98.45961 | -0.03309124 | 12.21457 | 96.42485 | 94.40943 | 0.0211222
12.20421 | 96.01408 | 98.21726 | -0.02268614 | 12.20421 | 95.2635 | 98.4527 | -0.03292652 | 12.20421 | 96.41231 | 94.43057 | 0.02076829
12.19449 | 96.01953 | 98.21225 | -0.02257839 | 12.19449 | 95.27193 | 98.44624 | -0.03277245 | 12.19449 | 96.40057 | 94.45034 | 0.02043721
12.18412 | 96.02531 | 98.20691 | -0.02246383 | 12.18412 | 95.28091 | 98.43935 | -0.03260826 | 12.18412 | 96.38807 | 94.47139 | 0.02008473
12.17439 | 96.03072 | 98.20191 | -0.02235659 | 12.17439 | 95.28931 | 98.4329 | -0.03245462 | 12.17439 | 96.37636 | 94.49107 | 0.01975497
12.16466 | 96.03611 | 98.19692 | -0.02224967 | 12.16466 | 95.29771 | 98.42646 | -0.03230108 | 12.16466 | 96.36466 | 94.51071 | 0.01942576
12.15428 | 96.04185 | 98.1916 | -0.02213573 | 12.15428 | 95.30664 | 98.4196 | -0.03213772 | 12.15428 | 96.3522 | 94.53161 | 0.01907537
12.14455 | 96.0472 | 98.18662 | -0.02202933 | 12.14455 | 95.31501 | 98.41318 | -0.03198471 | 12.14455 | 96.34054 | 94.55115 | 0.0187477
12.13416 | 96.0529 | 98.18132 | -0.02191601 | 12.13416 | 95.32391 | 98.40634 | -0.03182188 | 12.13416 | 96.32812 | 94.57194 | 0.01839895
12.12441 | 96.05822 | 98.17635 | -0.02181002 | 12.12441 | 95.33225 | 98.39993 | -0.03166929 | 12.12441 | 96.31649 | 94.59138 | 0.0180727
12.11467 | 96.06352 | 98.17139 | -0.02170434 | 12.11467 | 95.34057 | 98.39354 | -0.03151711 | 12.11467 | 96.30487 | 94.61078 | 0.017747
12.10427 | 96.06916 | 98.1661 | -0.02159175 | 12.10427 | 95.34943 | 98.38673 | -0.03135501 | 12.10427 | 96.2925 | 94.63141 | 0.01740054
12.09452 | 96.07442 | 98.16116 | -0.02148669 | 12.09452 | 95.35772 | 98.38035 | -0.03120326 | 12.09452 | 96.28092 | 94.6507 | 0.01707648
12.08411 | 96.08002 | 98.15589 | -0.02137473 | 12.08411 | 95.36655 | 98.37357 | -0.03104179 | 12.08411 | 96.26859 | 94.67123 | 0.01673155
12.07435 | 96.08525 | 98.15096 | -0.02127008 | 12.07435 | 95.37481 | 98.36721 | -0.03089056 | 12.07435 | 96.25705 | 94.69041 | 0.01640912
12.06459 | 96.09046 | 98.14604 | -0.02116574 | 12.06459 | 95.38305 | 98.36087 | -0.03073975 | 12.06459 | 96.24553 | 94.70955 | 0.01608734
12.05417 | 96.09599 | 98.14079 | -0.02105471 | 12.05417 | 95.39183 | 98.35412 | -0.03057912 | 12.05417 | 96.23326 | 94.7299 | 0.01574503
12.0444 | 96.10116 | 98.13588 | -0.0209509 | 12.0444 | 95.40004 | 98.3478 | -0.03042883 | 12.0444 | 96.22177 | 94.74893 | 0.01542477
12.03463 | 96.10632 | 98.13098 | -0.02084728 | 12.03463 | 95.40824 | 98.34149 | -0.03027875 | 12.03463 | 96.2103 | 94.76791 | 0.01510528
12.0242 | 96.11179 | 98.12577 | -0.02073729 | 12.0242 | 95.41696 | 98.33477 | -0.03011906 | 12.0242 | 96.19809 | 94.78809 | 0.01476547
12.01442 | 96.1169 | 98.12088 | -0.0206343 | 12.01442 | 95.42512 | 98.32848 | -0.02996961 | 12.01442 | 96.18667 | 94.80695 | 0.01444781
12.00464 | 96.12199 | 98.11601 | -0.02053172 | 12.00464 | 95.43327 | 98.32221 | -0.02982047 | 12.00464 | 96.17526 | 94.82576 | 0.01413081
11.9942 | 96.1274 | 98.11082 | -0.02042255 | 11.9942 | 95.44194 | 98.31552 | -0.02966162 | 11.9942 | 96.16312 | 94.84576 | 0.0137937
11.98441 | 96.13245 | 98.10596 | -0.02032049 | 11.98441 | 95.45005 | 98.30927 | -0.02951311 | 11.98441 | 96.15175 | 94.86445 | 0.01347844
11.97461 | 96.13748 | 98.10111 | -0.02021874 | 11.97461 | 95.45814 | 98.30304 | -0.02936502 | 11.97461 | 96.14041 | 94.88309 | 0.01316403
11.96416 | 96.14283 | 98.09595 | -0.02011051 | 11.96416 | 95.46675 | 98.29639 | -0.02920721 | 11.96416 | 96.12834 | 94.90291 | 0.01282963
11.95436 | 96.14782 | 98.09112 | -0.02000938 | 11.95436 | 95.4748 | 98.29018 | -0.02905974 | 11.95436 | 96.11704 | 94.92142 | 0.01251706
11.94456 | 96.15279 | 98.0863 | -0.01990856 | 11.94456 | 95.48284 | 98.28398 | -0.02891248 | 11.94456 | 96.10576 | 94.93988 | 0.01220525
11.93475 | 96.15773 | 98.08148 | -0.01980805 | 11.93475 | 95.49086 | 98.27779 | -0.02876554 | 11.93475 | 96.09451 | 94.95829 | 0.0118943
11.92429 | 96.16299 | 98.07636 | -0.01970116 | 11.92429 | 95.49939 | 98.27121 | -0.02860929 | 11.92429 | 96.08253 | 94.97785 | 0.01156367
11.91448 | 96.16789 | 98.07157 | -0.01960137 | 11.91448 | 95.50737 | 98.26505 | -0.02846308 | 11.91448 | 96.07132 | 94.99613 | 0.01125456
11.90466 | 96.17278 | 98.06679 | -0.01950179 | 11.90466 | 95.51533 | 98.2589 | -0.02831718 | 11.90466 | 96.06014 | 95.01434 | 0.01094652
11.89418 | 96.17796 | 98.0617 | -0.01939604 | 11.89418 | 95.5238 | 98.25236 | -0.02816198 | 11.89418 | 96.04824 | 95.03371 | 0.01061879
11.88436 | 96.1828 | 98.05693 | -0.01929708 | 11.88436 | 95.53172 | 98.24624 | -0.02801681 | 11.88436 | 96.0371 | 95.0518 | 0.01031248
11.87453 | 96.18762 | 98.05218 | -0.01919854 | 11.87453 | 95.53962 | 98.24014 | -0.02787205 | 11.87453 | 96.026 | 95.06983 | 0.01000723
11.8647 | 96.19241 | 98.04744 | -0.01910041 | 11.8647 | 95.54749 | 98.23405 | -0.02772772 | 11.8647 | 96.01491 | 95.0878 | 0.00970274
11.85422 | 96.1975 | 98.04239 | -0.018996 | 11.85422 | 95.55588 | 98.22757 | -0.02757397 | 11.85422 | 96.00311 | 95.10689 | 0.009379101
11.84438 | 96.20225 | 98.03767 | -0.01889848 | 11.84438 | 95.56371 | 98.22151 | -0.02743037 | 11.84438 | 95.99208 | 95.12473 | 0.009076648
11.83454 | 96.20698 | 98.03296 | -0.01880128 | 11.83454 | 95.57153 | 98.21546 | -0.02728697 | 11.83454 | 95.98107 | 95.1425 | 0.00877516
11.8247 | 96.21168 | 98.02827 | -0.0187046 | 11.8247 | 95.57933 | 98.20943 | -0.02714399 | 11.8247 | 95.97009 | 95.16021 | 0.008474637
11.81485 | 96.21637 | 98.02358 | -0.01860802 | 11.81485 | 95.5871 | 98.20341 | -0.02700143 | 11.81485 | 95.95913 | 95.17785 | 0.008175079
11.80434 | 96.22134 | 98.01859 | -0.01850546 | 11.80434 | 95.59537 | 98.19701 | -0.02684977 | 11.80434 | 95.94748 | 95.1966 | 0.007856691
11.79449 | 96.22597 | 98.01392 | -0.01840971 | 11.79449 | 95.6031 | 98.19103 | -0.02670803 | 11.79449 | 95.93658 | 95.2141 | 0.007559272
11.78463 | 96.23058 | 98.00927 | -0.01831437 | 11.78463 | 95.61081 | 98.18506 | -0.02656661 | 11.78463 | 95.9257 | 95.23154 | 0.007262712
11.77478 | 96.23517 | 98.00463 | -0.01821934 | 11.77478 | 95.61849 | 98.17911 | -0.02642571 | 11.77478 | 95.91486 | 95.24891 | 0.006967324
11.76425 | 96.24004 | 97.99969 | -0.01811833 | 11.76425 | 95.62667 | 98.17277 | -0.02627562 | 11.76425 | 95.90332 | 95.26737 | 0.006653217
11.75439 | 96.24458 | 97.99507 | -0.01802402 | 11.75439 | 95.63431 | 98.16685 | -0.02613545 | 11.75439 | 95.89253 | 95.2846 | 0.006359861
11.74452 | 96.2491 | 97.99047 | -0.01793013 | 11.74452 | 95.64192 | 98.16095 | -0.0259958 | 11.74452 | 95.88177 | 95.30177 | 0.006067468
11.73465 | 96.25359 | 97.98587 | -0.01783654 | 11.73465 | 95.64952 | 98.15506 | -0.02585635 | 11.73465 | 95.87104 | 95.31886 | 0.005776247
11.72477 | 96.25806 | 97.98129 | -0.01774337 | 11.72477 | 95.65709 | 98.14919 | -0.02571743 | 11.72477 | 95.86033 | 95.33589 | 0.005485883
11.71489 | 96.26251 | 97.97672 | -0.0176505 | 11.71489 | 95.66464 | 98.14334 | -0.02557893 | 11.71489 | 95.84966 | 95.35284 | 0.005196794
11.70435 | 96.26722 | 97.97186 | -0.01755198 | 11.70435 | 95.67266 | 98.13712 | -0.02543174 | 11.70435 | 95.83831 | 95.37085 | 0.004889515
11.69446 | 96.27161 | 97.96732 | -0.01746004 | 11.69446 | 95.68016 | 98.1313 | -0.02529407 | 11.69446 | 95.82769 | 95.38766 | 0.004602455
11.68458 | 96.27598 | 97.96279 | -0.01736842 | 11.68458 | 95.68763 | 98.1255 | -0.02515691 | 11.68458 | 95.81711 | 95.40439 | 0.004316669
11.67468 | 96.28033 | 97.95827 | -0.0172771 | 11.67468 | 95.69508 | 98.11971 | -0.02502007 | 11.67468 | 95.80656 | 95.42106 | 0.004031844
11.66479 | 96.28465 | 97.95377 | -0.0171863 | 11.66479 | 95.70251 | 98.11395 | -0.02488375 | 11.66479 | 95.79604 | 95.43765 | 0.003748189
11.65489 | 96.28895 | 97.94927 | -0.01709571 | 11.65489 | 95.70991 | 98.1082 | -0.02474784 | 11.65489 | 95.78555 | 95.45417 | 0.003465598
11.64433 | 96.2935 | 97.9445 | -0.01699976 | 11.64433 | 95.71778 | 98.10209 | -0.02460336 | 11.64433 | 95.7744 | 95.47171 | 0.00316545
11.63442 | 96.29774 | 97.94003 | -0.0169101 | 11.63442 | 95.72513 | 98.09638 | -0.02446839 | 11.63442 | 95.76397 | 95.48808 | 0.002885093
11.62451 | 96.30196 | 97.93558 | -0.01682085 | 11.62451 | 95.73245 | 98.09069 | -0.02433394 | 11.62451 | 95.75358 | 95.50437 | 0.002606009
11.6146 | 96.30616 | 97.93114 | -0.0167319 | 11.6146 | 95.73975 | 98.08502 | -0.0241999 | 11.6146 | 95.74322 | 95.52059 | 0.002327989
11.60469 | 96.31032 | 97.92672 | -0.01664358 | 11.60469 | 95.74703 | 98.07936 | -0.02406618 | 11.60469 | 95.73289 | 95.53673 | 0.002051136
11.59477 | 96.31446 | 97.92231 | -0.01655557 | 11.59477 | 95.75428 | 98.07373 | -0.02393307 | 11.59477 | 95.7226 | 95.5528 | 0.00177545
11.58485 | 96.31858 | 97.91791 | -0.01646786 | 11.58485 | 95.7615 | 98.06811 | -0.02380039 | 11.58485 | 95.71233 | 95.56879 | 0.001500828
11.57493 | 96.32267 | 97.91353 | -0.01638067 | 11.57493 | 95.76869 | 98.06251 | -0.02366822 | 11.57493 | 95.70211 | 95.58471 | 0.001227476
11.565 | 96.32673 | 97.90916 | -0.0162939 | 11.565 | 95.77586 | 98.05693 | -0.02353647 | 11.565 | 95.69191 | 95.60054 | 0.0009552912
11.55441 | 96.33104 | 97.90452 | -0.01620177 | 11.55441 | 95.78348 | 98.05101 | -0.02339656 | 11.55441 | 95.68108 | 95.61735 | 0.0006662888
11.54447 | 96.33505 | 97.90018 | -0.01611582 | 11.54447 | 95.7906 | 98.04547 | -0.02326574 | 11.54447 | 95.67095 | 95.63303 | 0.0003964371
11.53453 | 96.33903 | 97.89586 | -0.01603038 | 11.53453 | 95.79768 | 98.03995 | -0.02313555 | 11.53453 | 95.66086 | 95.64863 | 0.0001278557
11.52459 | 96.34298 | 97.89155 | -0.01594536 | 11.52459 | 95.80474 | 98.03445 | -0.02300577 | 11.52459 | 95.65081 | 95.66415 | -0.0001394559
11.51465 | 96.34691 | 97.88726 | -0.01586075 | 11.51465 | 95.81178 | 98.02898 | -0.02287651 | 11.51465 | 95.64079 | 95.67959 | -0.0004056024
11.5047 | 96.35082 | 97.88298 | -0.01577645 | 11.5047 | 95.81878 | 98.02352 | -0.02274777 | 11.5047 | 95.63081 | 95.69495 | -0.0006704795
11.49475 | 96.35469 | 97.87872 | -0.01569277 | 11.49475 | 95.82576 | 98.01808 | -0.02261944 | 11.49475 | 95.62086 | 95.71023 | -0.0009341921
11.4848 | 96.35854 | 97.87447 | -0.0156094 | 11.4848 | 95.83271 | 98.01267 | -0.02249174 | 11.4848 | 95.61095 | 95.72543 | -0.001196636
11.47485 | 96.36236 | 97.87024 | -0.01552654 | 11.47485 | 95.83963 | 98.00727 | -0.02236445 | 11.47485 | 95.60107 | 95.74055 | -0.001457916
11.46489 | 96.36615 | 97.86602 | -0.01544409 | 11.46489 | 95.84652 | 98.0019 | -0.02223779 | 11.46489 | 95.59124 | 95.75559 | -0.001717823
11.45492 | 96.36992 | 97.86182 | -0.01536206 | 11.45492 | 95.85339 | 97.99655 | -0.02211154 | 11.45492 | 95.58144 | 95.77055 | -0.001976567
11.44496 | 96.37365 | 97.85763 | -0.01528055 | 11.44496 | 95.86022 | 97.99122 | -0.02198591 | 11.44496 | 95.57167 | 95.78542 | -0.002234043
11.43499 | 96.37736 | 97.85346 | -0.01519944 | 11.43499 | 95.86703 | 97.98591 | -0.0218607 | 11.43499 | 95.56194 | 95.80021 | -0.002490252
11.42502 | 96.38105 | 97.84931 | -0.01511875 | 11.42502 | 95.87381 | 97.98062 | -0.021736 | 11.42502 | 95.55226 | 95.81492 | -0.002745089
11.41504 | 96.3847 | 97.84517 | -0.01503857 | 11.41504 | 95.88056 | 97.97535 | -0.02161182 | 11.41504 | 95.54261 | 95.82955 | -0.002998764
11.40507 | 96.38833 | 97.84105 | -0.01495881 | 11.40507 | 95.88728 | 97.97011 | -0.02148827 | 11.40507 | 95.53299 | 95.84409 | -0.003251173
11.39509 | 96.39192 | 97.83694 | -0.01487956 | 11.39509 | 95.89397 | 97.96488 | -0.02136513 | 11.39509 | 95.52342 | 95.85855 | -0.003502211
11.3851 | 96.39549 | 97.83285 | -0.01480072 | 11.3851 | 95.90063 | 97.95968 | -0.02124262 | 11.3851 | 95.51389 | 95.87292 | -0.003751878
11.37511 | 96.39903 | 97.82878 | -0.0147224 | 11.37511 | 95.90726 | 97.95451 | -0.02112072 | 11.37511 | 95.50439 | 95.88721 | -0.004000385
11.36512 | 96.40255 | 97.82472 | -0.01464439 | 11.36512 | 95.91386 | 97.94935 | -0.02099924 | 11.36512 | 95.49494 | 95.90142 | -0.004247521
11.35513 | 96.40603 | 97.82068 | -0.014567 | 11.35513 | 95.92043 | 97.94422 | -0.02087838 | 11.35513 | 95.48552 | 95.91554 | -0.004493392
11.34513 | 96.40949 | 97.81666 | -0.01449002 | 11.34513 | 95.92697 | 97.93911 | -0.02075804 | 11.34513 | 95.47614 | 95.92957 | -0.004737894
11.33513 | 96.41291 | 97.81265 | -0.01441355 | 11.33513 | 95.93348 | 97.93402 | -0.02063822 | 11.33513 | 95.46681 | 95.94351 | -0.004980923
11.32513 | 96.41631 | 97.80867 | -0.0143376 | 11.32513 | 95.93995 | 97.92896 | -0.02051912 | 11.32513 | 95.45751 | 95.95737 | -0.005222791
11.31512 | 96.41968 | 97.8047 | -0.01426206 | 11.31512 | 95.9464 | 97.92392 | -0.02040044 | 11.31512 | 95.44826 | 95.97114 | -0.005463187
11.30511 | 96.42301 | 97.80074 | -0.01418704 | 11.30511 | 95.95282 | 97.9189 | -0.02028228 | 11.30511 | 95.43905 | 95.98483 | -0.005702319
11.2951 | 96.42632 | 97.79681 | -0.01411253 | 11.2951 | 95.9592 | 97.91391 | -0.02016484 | 11.2951 | 95.42988 | 95.99843 | -0.005940083
11.28509 | 96.4296 | 97.79289 | -0.01403844 | 11.28509 | 95.96555 | 97.90894 | -0.02004792 | 11.28509 | 95.42075 | 96.01193 | -0.006176375
11.27507 | 96.43285 | 97.78899 | -0.01396486 | 11.27507 | 95.97187 | 97.90399 | -0.01993152 | 11.27507 | 95.41166 | 96.02535 | -0.006411404
11.26505 | 96.43608 | 97.7851 | -0.01389158 | 11.26505 | 95.97816 | 97.89907 | -0.01981574 | 11.26505 | 95.40261 | 96.03869 | -0.00664517
11.25502 | 96.43927 | 97.78124 | -0.01381903 | 11.25502 | 95.98442 | 97.89417 | -0.01970047 | 11.25502 | 95.39361 | 96.05193 | -0.006877361
11.245 | 96.44243 | 97.77739 | -0.0137469 | 11.245 | 95.99065 | 97.8893 | -0.01958583 | 11.245 | 95.38465 | 96.06508 | -0.007108184
11.23496 | 96.44556 | 97.77356 | -0.01367528 | 11.23496 | 95.99684 | 97.88445 | -0.01947181 | 11.23496 | 95.37573 | 96.07814 | -0.007337642
11.22493 | 96.44866 | 97.76975 | -0.01360417 | 11.22493 | 96.003 | 97.87962 | -0.01935831 | 11.22493 | 95.36686 | 96.09112 | -0.007565733
11.21489 | 96.45173 | 97.76596 | -0.01353358 | 11.21489 | 96.00913 | 97.87482 | -0.01924543 | 11.21489 | 95.35803 | 96.104 | -0.007792354
11.20485 | 96.45477 | 97.76218 | -0.0134634 | 11.20485 | 96.01522 | 97.87005 | -0.01913327 | 11.20485 | 95.34924 | 96.11679 | -0.00801761
11.19481 | 96.45778 | 97.75843 | -0.01339384 | 11.19481 | 96.02129 | 97.8653 | -0.01902153 | 11.19481 | 95.3405 | 96.12949 | -0.008241396
11.18476 | 96.46076 | 97.75469 | -0.01332469 | 11.18476 | 96.02732 | 97.86057 | -0.01891041 | 11.18476 | 95.3318 | 96.1421 | -0.008463817
11.17472 | 96.46371 | 97.75097 | -0.01325605 | 11.17472 | 96.03331 | 97.85587 | -0.01880002 | 11.17472 | 95.32315 | 96.15462 | -0.008684768
11.16466 | 96.46663 | 97.74727 | -0.01318793 | 11.16466 | 96.03928 | 97.8512 | -0.01869014 | 11.16466 | 95.31454 | 96.16704 | -0.008904251
11.15461 | 96.46952 | 97.74359 | -0.01312033 | 11.15461 | 96.0452 | 97.84655 | -0.01858099 | 11.15461 | 95.30598 | 96.17937 | -0.009122264
11.14522 | 96.47219 | 97.74017 | -0.01305767 | 11.14522 | 96.05071 | 97.84224 | -0.01847958 | 11.14522 | 95.29803 | 96.1908 | -0.009324513
11.13516 | 96.47502 | 97.73653 | -0.01299109 | 11.13516 | 96.05657 | 97.83764 | -0.01837156 | 11.13516 | 95.28955 | 96.20295 | -0.009539799
11.12509 | 96.47782 | 97.73291 | -0.01292503 | 11.12509 | 96.0624 | 97.83306 | -0.01826407 | 11.12509 | 95.28112 | 96.21501 | -0.009753617
11.11503 | 96.48058 | 97.7293 | -0.01285949 | 11.11503 | 96.0682 | 97.82852 | -0.0181573 | 11.11503 | 95.27274 | 96.22698 | -0.009965968
11.10496 | 96.48332 | 97.72572 | -0.01279446 | 11.10496 | 96.07396 | 97.82399 | -0.01805104 | 11.10496 | 95.2644 | 96.23885 | -0.01017685
11.09488 | 96.48602 | 97.72215 | -0.01272995 | 11.09488 | 96.07969 | 97.8195 | -0.01794551 | 11.09488 | 95.25611 | 96.25063 | -0.01038627
11.08481 | 96.4887 | 97.7186 | -0.01266585 | 11.08481 | 96.08538 | 97.81503 | -0.0178406 | 11.08481 | 95.24787 | 96.26232 | -0.01059421
11.07473 | 96.49134 | 97.71508 | -0.01260247 | 11.07473 | 96.09104 | 97.81059 | -0.01773631 | 11.07473 | 95.23967 | 96.2739 | -0.01080059
11.06465 | 96.49395 | 97.71157 | -0.0125395 | 11.06465 | 96.09666 | 97.80617 | -0.01763265 | 11.06465 | 95.23152 | 96.2854 | -0.01100561
11.05523 | 96.49636 | 97.70832 | -0.01248126 | 11.05523 | 96.10188 | 97.80208 | -0.01753652 | 11.05523 | 95.22396 | 96.29604 | -0.01119549
11.04514 | 96.49891 | 97.70485 | -0.01241933 | 11.04514 | 96.10743 | 97.79771 | -0.01743409 | 11.04514 | 95.2159 | 96.30735 | -0.01139757
11.03505 | 96.50143 | 97.7014 | -0.0123579 | 11.03505 | 96.11295 | 97.79338 | -0.01733239 | 11.03505 | 95.2079 | 96.31856 | -0.01159798
11.02496 | 96.50391 | 97.69798 | -0.0122972 | 11.02496 | 96.11844 | 97.78907 | -0.0172312 | 11.02496 | 95.19994 | 96.32968 | -0.01179703
11.01486 | 96.50637 | 97.69457 | -0.01223681 | 11.01486 | 96.12389 | 97.78479 | -0.01713074 | 11.01486 | 95.19202 | 96.3407 | -0.01199461
11.00476 | 96.50879 | 97.69118 | -0.01217704 | 11.00476 | 96.1293 | 97.78053 | -0.01703091 | 11.00476 | 95.18416 | 96.35163 | -0.01219062
10.99533 | 96.51102 | 97.68804 | -0.01212179 | 10.99533 | 96.13432 | 97.77659 | -0.0169384 | 10.99533 | 95.17687 | 96.36174 | -0.01237213
10.98522 | 96.51338 | 97.68469 | -0.01206304 | 10.98522 | 96.13966 | 97.77238 | -0.0168398 | 10.98522 | 95.1691 | 96.37248 | -0.01256521
10.97511 | 96.51571 | 97.68137 | -0.01200492 | 10.97511 | 96.14497 | 97.76821 | -0.01674193 | 10.97511 | 95.16138 | 96.38312 | -0.01275672
10.965 | 96.51801 | 97.67806 | -0.0119472 | 10.965 | 96.15024 | 97.76407 | -0.01664477 | 10.965 | 95.15371 | 96.39366 | -0.01294667
10.95489 | 96.52028 | 97.67478 | -0.01189011 | 10.95489 | 96.15548 | 97.75995 | -0.01654814 | 10.95489 | 95.14609 | 96.40411 | -0.01313515
10.94477 | 96.52251 | 97.67152 | -0.01183363 | 10.94477 | 96.16068 | 97.75586 | -0.01645223 | 10.94477 | 95.13853 | 96.41445 | -0.01332185
10.93532 | 96.52456 | 97.66849 | -0.01178137 | 10.93532 | 96.1655 | 97.75207 | -0.01636334 | 10.93532 | 95.13151 | 96.42402 | -0.01349489
10.9252 | 96.52673 | 97.66527 | -0.01172592 | 10.9252 | 96.17063 | 97.74803 | -0.01626868 | 10.9252 | 95.12404 | 96.43418 | -0.01367877
10.91507 | 96.52887 | 97.66207 | -0.01167099 | 10.91507 | 96.17572 | 97.74402 | -0.01617473 | 10.91507 | 95.11662 | 96.44424 | -0.01386108
10.90494 | 96.53097 | 97.65889 | -0.01161667 | 10.90494 | 96.18078 | 97.74005 | -0.01608151 | 10.90494 | 95.10925 | 96.4542 | -0.01404182
10.89481 | 96.53305 | 97.65573 | -0.01156277 | 10.89481 | 96.18579 | 97.7361 | -0.01598901 | 10.89481 | 95.10193 | 96.46406 | -0.014221
10.88535 | 96.53495 | 97.6528 | -0.01151308 | 10.88535 | 96.19044 | 97.73244 | -0.01590323 | 10.88535 | 95.09515 | 96.47318 | -0.01438682
10.87521 | 96.53696 | 97.64969 | -0.01146042 | 10.87521 | 96.19539 | 97.72854 | -0.01581187 | 10.87521 | 95.08793 | 96.48284 | -0.01456287
10.86507 | 96.53894 | 97.64659 | -0.01140816 | 10.86507 | 96.2003 | 97.72468 | -0.01572134 | 10.86507 | 95.08077 | 96.49241 | -0.01473734
10.85492 | 96.54088 | 97.64352 | -0.01135663 | 10.85492 | 96.20517 | 97.72084 | -0.01563143 | 10.85492 | 95.07366 | 96.50188 | -0.01491025
10.84477 | 96.54279 | 97.64047 | -0.01130561 | 10.84477 | 96.21 | 97.71703 | -0.01554224 | 10.84477 | 95.06659 | 96.51125 | -0.0150817
10.8353 | 96.54455 | 97.63764 | -0.0112584 | 10.8353 | 96.21448 | 97.71351 | -0.01545966 | 10.8353 | 95.06005 | 96.51991 | -0.01524022
10.82515 | 96.54639 | 97.63463 | -0.01120851 | 10.82515 | 96.21924 | 97.70976 | -0.01537181 | 10.82515 | 95.05309 | 96.52908 | -0.01540843
10.81499 | 96.54821 | 97.63165 | -0.01115914 | 10.81499 | 96.22396 | 97.70604 | -0.01528469 | 10.81499 | 95.04619 | 96.53816 | -0.01557507
10.80483 | 96.54999 | 97.62868 | -0.01111028 | 10.80483 | 96.22865 | 97.70234 | -0.01519809 | 10.80483 | 95.03934 | 96.54713 | -0.01574005
10.79534 | 96.55162 | 97.62594 | -0.01106534 | 10.79534 | 96.23299 | 97.69893 | -0.01511809 | 10.79534 | 95.03299 | 96.55542 | -0.01589272
10.78518 | 96.55334 | 97.62302 | -0.01101761 | 10.78518 | 96.2376 | 97.69529 | -0.01503293 | 10.78518 | 95.02624 | 96.5642 | -0.01605466
10.77501 | 96.55503 | 97.62012 | -0.0109704 | 10.77501 | 96.24217 | 97.69169 | -0.0149486 | 10.77501 | 95.01955 | 96.57288 | -0.01621494
10.76484 | 96.55668 | 97.61724 | -0.01092382 | 10.76484 | 96.24671 | 97.68811 | -0.01486479 | 10.76484 | 95.01291 | 96.58145 | -0.01637355
10.75534 | 96.55819 | 97.61458 | -0.01088093 | 10.75534 | 96.2509 | 97.68481 | -0.01478748 | 10.75534 | 95.00676 | 96.58937 | -0.01652027
10.74517 | 96.55977 | 97.61175 | -0.01083557 | 10.74517 | 96.25536 | 97.68129 | -0.01470511 | 10.74517 | 95.00022 | 96.59775 | -0.01667586
10.73499 | 96.56133 | 97.60894 | -0.01079063 | 10.73499 | 96.25979 | 97.6778 | -0.01462336 | 10.73499 | 94.99374 | 96.60603 | -0.01682977
10.72548 | 96.56275 | 97.60634 | -0.01074929 | 10.72548 | 96.26388 | 97.67458 | -0.01454791 | 10.72548 | 94.98774 | 96.61366 | -0.0169719
10.7153 | 96.56424 | 97.60357 | -0.01070548 | 10.7153 | 96.26822 | 97.67115 | -0.01446772 | 10.7153 | 94.98137 | 96.62174 | -0.01712258
10.70511 | 96.56569 | 97.60083 | -0.01066239 | 10.70511 | 96.27253 | 97.66775 | -0.01438814 | 10.70511 | 94.97505 | 96.62972 | -0.0172717
10.69492 | 96.56711 | 97.59811 | -0.01061982 | 10.69492 | 96.2768 | 97.66439 | -0.01430939 | 10.69492 | 94.96879 | 96.6376 | -0.01741915
10.6854 | 96.56841 | 97.5956 | -0.01058064 | 10.6854 | 96.28075 | 97.66127 | -0.01423642 | 10.6854 | 94.96299 | 96.64486 | -0.01755534
10.67521 | 96.56977 | 97.59292 | -0.0105391 | 10.67521 | 96.28494 | 97.65797 | -0.01415912 | 10.67521 | 94.95684 | 96.65254 | -0.01769955
10.66501 | 96.57109 | 97.59027 | -0.01049828 | 10.66501 | 96.28909 | 97.65469 | -0.01408243 | 10.66501 | 94.95074 | 96.66011 | -0.0178421
10.65548 | 96.5723 | 97.58782 | -0.01046064 | 10.65548 | 96.29293 | 97.65166 | -0.01401153 | 10.65548 | 94.9451 | 96.66709 | -0.0179737
10.64528 | 96.57356 | 97.58521 | -0.01042085 | 10.64528 | 96.29701 | 97.64844 | -0.01393619 | 10.64528 | 94.93911 | 96.67447 | -0.01811312
10.63507 | 96.57478 | 97.58263 | -0.01038178 | 10.63507 | 96.30105 | 97.64526 | -0.01386167 | 10.63507 | 94.93317 | 96.68174 | -0.01825088
10.62554 | 96.5759 | 97.58024 | -0.01034569 | 10.62554 | 96.30478 | 97.64231 | -0.01379273 | 10.62554 | 94.92769 | 96.68844 | -0.01837789
10.61533 | 96.57706 | 97.57771 | -0.01030776 | 10.61533 | 96.30874 | 97.63919 | -0.01371966 | 10.61533 | 94.92186 | 96.69551 | -0.01851241
10.60511 | 96.57818 | 97.57519 | -0.01027033 | 10.60511 | 96.31266 | 97.6361 | -0.01364732 | 10.60511 | 94.9161 | 96.70248 | -0.01864516
10.59489 | 96.57927 | 97.5727 | -0.01023353 | 10.59489 | 96.31655 | 97.63303 | -0.01357549 | 10.59489 | 94.91039 | 96.70935 | -0.01877635
10.58535 | 96.58026 | 97.5704 | -0.01019971 | 10.58535 | 96.32013 | 97.6302 | -0.01350934 | 10.58535 | 94.90511 | 96.71567 | -0.01889732
10.57512 | 96.58129 | 97.56796 | -0.01016404 | 10.57512 | 96.32394 | 97.6272 | -0.01343905 | 10.57512 | 94.89952 | 96.72233 | -0.01902507
10.56558 | 96.58222 | 97.5657 | -0.01013124 | 10.56558 | 96.32745 | 97.62443 | -0.01337425 | 10.56558 | 94.89434 | 96.72846 | -0.01914302
10.55534 | 96.58318 | 97.56331 | -0.01009681 | 10.55534 | 96.33118 | 97.62149 | -0.01330541 | 10.55534 | 94.88886 | 96.73493 | -0.01926765
10.54511 | 96.58411 | 97.56093 | -0.01006279 | 10.54511 | 96.33486 | 97.61858 | -0.0132374 | 10.54511 | 94.88343 | 96.7413 | -0.01939071
10.53556 | 96.58495 | 97.55874 | -0.01003164 | 10.53556 | 96.33827 | 97.6159 | -0.01317456 | 10.53556 | 94.87842 | 96.74714 | -0.01950387
10.52532 | 96.58581 | 97.55642 | -0.009998958 | 10.52532 | 96.34187 | 97.61305 | -0.01310799 | 10.52532 | 94.87311 | 96.7533 | -0.0196235
10.51507 | 96.58664 | 97.55411 | -0.009966687 | 10.51507 | 96.34544 | 97.61024 | -0.01304215 | 10.51507 | 94.86785 | 96.75936 | -0.01974156
10.50551 | 96.58738 | 97.55199 | -0.009937294 | 10.50551 | 96.34874 | 97.60764 | -0.01298127 | 10.50551 | 94.863 | 96.76492 | -0.01985013
10.49526 | 96.58815 | 97.54973 | -0.009906155 | 10.49526 | 96.35223 | 97.60488 | -0.01291677 | 10.49526 | 94.85786 | 96.77078 | -0.01996487
10.48501 | 96.58888 | 97.5475 | -0.009875738 | 10.48501 | 96.35568 | 97.60216 | -0.0128531 | 10.48501 | 94.85278 | 96.77654 | -0.02007793
10.47544 | 96.58953 | 97.54545 | -0.009847993 | 10.47544 | 96.35886 | 97.59965 | -0.01279439 | 10.47544 | 94.84809 | 96.78181 | -0.02018182
10.46519 | 96.59019 | 97.54326 | -0.00981871 | 10.46519 | 96.36223 | 97.59699 | -0.01273216 | 10.46519 | 94.84313 | 96.78736 | -0.02029145
10.45561 | 96.59078 | 97.54125 | -0.009791996 | 10.45561 | 96.36534 | 97.59454 | -0.01267479 | 10.45561 | 94.83855 | 96.79245 | -0.02039232
10.44535 | 96.59138 | 97.53911 | -0.009763845 | 10.44535 | 96.36863 | 97.59195 | -0.01261411 | 10.44535 | 94.8337 | 96.7978 | -0.02049872
10.43508 | 96.59194 | 97.537 | -0.009736415 | 10.43508 | 96.37188 | 97.58938 | -0.01255405 | 10.43508 | 94.82891 | 96.80305 | -0.02060345
10.4255 | 96.59244 | 97.53506 | -0.009711349 | 10.4255 | 96.37488 | 97.58702 | -0.01249874 | 10.4255 | 94.82449 | 96.80785 | -0.02069964
10.41523 | 96.59294 | 97.533 | -0.009685053 | 10.41523 | 96.37805 | 97.58452 | -0.01244024 | 10.41523 | 94.81982 | 96.8129 | -0.02080104
10.40564 | 96.59337 | 97.53109 | -0.009661019 | 10.40564 | 96.38097 | 97.58222 | -0.01238637 | 10.40564 | 94.81551 | 96.81751 | -0.0208941
10.39536 | 96.59381 | 97.52908 | -0.009635855 | 10.39536 | 96.38407 | 97.57978 | -0.0123292 | 10.39536 | 94.81095 | 96.82236 | -0.02099228
10.38509 | 96.59421 | 97.52709 | -0.00961131 | 10.38509 | 96.38712 | 97.57737 | -0.01227286 | 10.38509 | 94.80646 | 96.8271 | -0.02108858
10.37549 | 96.59455 | 97.52526 | -0.009589026 | 10.37549 | 96.38993 | 97.57516 | -0.01222107 | 10.37549 | 94.80232 | 96.83142 | -0.02117686
10.36521 | 96.59489 | 97.52332 | -0.009565615 | 10.36521 | 96.3929 | 97.57282 | -0.01216627 | 10.36521 | 94.79794 | 96.83596 | -0.02126993
10.3556 | 96.59517 | 97.52153 | -0.009544362 | 10.3556 | 96.39564 | 97.57066 | -0.01211571 | 10.3556 | 94.79391 | 96.8401 | -0.02135519
10.34531 | 96.59544 | 97.51964 | -0.009522187 | 10.34531 | 96.39853 | 97.56838 | -0.01206237 | 10.34531 | 94.78965 | 96.84444 | -0.02144493
10.33571 | 96.59566 | 97.51789 | -0.009501964 | 10.33571 | 96.40119 | 97.56629 | -0.01201335 | 10.33571 | 94.78573 | 96.84839 | -0.02152706
10.32541 | 96.59586 | 97.51605 | -0.009481026 | 10.32541 | 96.404 | 97.56407 | -0.01196145 | 10.32541 | 94.78159 | 96.85253 | -0.02161348
10.31511 | 96.59603 | 97.51423 | -0.009460602 | 10.31511 | 96.40678 | 97.56189 | -0.01191027 | 10.31511 | 94.77751 | 96.85656 | -0.02169812
10.3055 | 96.59616 | 97.51256 | -0.009442131 | 10.3055 | 96.40932 | 97.55989 | -0.01186343 | 10.3055 | 94.77376 | 96.86023 | -0.02177557
10.2952 | 96.59626 | 97.51079 | -0.009422945 | 10.2952 | 96.41202 | 97.55777 | -0.0118137 | 10.2952 | 94.76981 | 96.86406 | -0.02185678
10.28558 | 96.59633 | 97.50916 | -0.009405504 | 10.28558 | 96.41449 | 97.55583 | -0.01176819 | 10.28558 | 94.76617 | 96.86754 | -0.02193111
10.27527 | 96.59637 | 97.50744 | -0.009387451 | 10.27527 | 96.4171 | 97.55377 | -0.01172001 | 10.27527 | 94.76233 | 96.87116 | -0.02200899
10.26564 | 96.59638 | 97.50586 | -0.009371144 | 10.26564 | 96.4195 | 97.55189 | -0.01167585 | 10.26564 | 94.75881 | 96.87446 | -0.0220802
10.25533 | 96.59635 | 97.50419 | -0.009354327 | 10.25533 | 96.42203 | 97.5499 | -0.01162921 | 10.25533 | 94.75509 | 96.87789 | -0.02215485
10.2457 | 96.5963 | 97.50265 | -0.009339051 | 10.2457 | 96.42436 | 97.54807 | -0.01158629 | 10.2457 | 94.75168 | 96.88099 | -0.02222283
10.23538 | 96.59621 | 97.50103 | -0.009323368 | 10.23538 | 96.42681 | 97.54615 | -0.0115412 | 10.23538 | 94.74808 | 96.88422 | -0.02229415
10.22575 | 96.59609 | 97.49954 | -0.009309329 | 10.22575 | 96.42906 | 97.54439 | -0.01149982 | 10.22575 | 94.74479 | 96.88714 | -0.02235901
10.21542 | 96.59594 | 97.49797 | -0.009294779 | 10.21542 | 96.43143 | 97.54253 | -0.01145618 | 10.21542 | 94.74131 | 96.89016 | -0.0224269
10.20578 | 96.59576 | 97.49653 | -0.009281873 | 10.20578 | 96.4336 | 97.54082 | -0.01141614 | 10.20578 | 94.73813 | 96.89289 | -0.02248863
10.19545 | 96.59554 | 97.49501 | -0.00926856 | 10.19545 | 96.43589 | 97.53903 | -0.01137405 | 10.19545 | 94.73478 | 96.89572 | -0.02255319
10.18512 | 96.59529 | 97.49351 | -0.009255763 | 10.18512 | 96.43814 | 97.53727 | -0.01133267 | 10.18512 | 94.73149 | 96.89844 | -0.02261599
10.17547 | 96.59502 | 97.49214 | -0.009244506 | 10.17547 | 96.4402 | 97.53565 | -0.0112947 | 10.17547 | 94.72848 | 96.90089 | -0.02267304
10.16513 | 96.5947 | 97.49069 | -0.009232946 | 10.16513 | 96.44237 | 97.53396 | -0.01125488 | 10.16513 | 94.72532 | 96.90341 | -0.0227324
10.15548 | 96.59437 | 97.48937 | -0.009222823 | 10.15548 | 96.44436 | 97.53241 | -0.01121835 | 10.15548 | 94.72242 | 96.90568 | -0.02278643
10.14513 | 96.59399 | 97.48797 | -0.009212397 | 10.14513 | 96.44645 | 97.53078 | -0.01117997 | 10.14513 | 94.71938 | 96.908 | -0.02284246
10.13548 | 96.5936 | 97.48669 | -0.009203304 | 10.13548 | 96.44836 | 97.52928 | -0.01114479 | 10.13548 | 94.7166 | 96.91008 | -0.02289326
10.12582 | 96.59319 | 97.48544 | -0.009194727 | 10.12582 | 96.45023 | 97.52782 | -0.01111043 | 10.12582 | 94.71388 | 96.91206 | -0.02294241
10.11546 | 96.59271 | 97.48412 | -0.009186156 | 10.11546 | 96.4522 | 97.52629 | -0.01107432 | 10.11546 | 94.71102 | 96.91409 | -0.02299354
10.1058 | 96.59223 | 97.48291 | -0.009178713 | 10.1058 | 96.454 | 97.52489 | -0.0110413 | 10.1058 | 94.70841 | 96.9159 | -0.02303977
10.09544 | 96.59169 | 97.48164 | -0.009171276 | 10.09544 | 96.45589 | 97.52342 | -0.01100664 | 10.09544 | 94.70568 | 96.91773 | -0.02308747
10.08577 | 96.59116 | 97.48047 | -0.00916476 | 10.08577 | 96.45761 | 97.52208 | -0.01097507 | 10.08577 | 94.70319 | 96.91934 | -0.02313037
10.07541 | 96.59055 | 97.47925 | -0.00915856 | 10.07541 | 96.45942 | 97.52067 | -0.01094184 | 10.07541 | 94.70058 | 96.92098 | -0.02317485
10.06573 | 96.58995 | 97.47814 | -0.009153385 | 10.06573 | 96.46107 | 97.51939 | -0.01091161 | 10.06573 | 94.69821 | 96.92241 | -0.02321462
10.05537 | 96.58928 | 97.47697 | -0.009148319 | 10.05537 | 96.4628 | 97.51806 | -0.01088004 | 10.05537 | 94.69573 | 96.92385 | -0.02325566
10.04569 | 96.58863 | 97.4759 | -0.009144072 | 10.04569 | 96.46437 | 97.51684 | -0.01085126 | 10.04569 | 94.69347 | 96.9251 | -0.02329242
10.03531 | 96.5879 | 97.47478 | -0.00914014 | 10.03531 | 96.46602 | 97.51556 | -0.01082103 | 10.03531 | 94.69111 | 96.92634 | -0.02333013
10.02563 | 96.58718 | 97.47376 | -0.00913713 | 10.02563 | 96.46752 | 97.51441 | -0.01079369 | 10.02563 | 94.68897 | 96.9274 | -0.02336366
10.01525 | 96.58639 | 97.47269 | -0.009134332 | 10.01525 | 96.46908 | 97.5132 | -0.01076511 | 10.01525 | 94.68674 | 96.92845 | -0.02339804
10.00556 | 96.58561 | 97.47172 | -0.009132456 | 10.00556 | 96.47051 | 97.5121 | -0.010739 | 10.00556 | 94.68472 | 96.92933 | -0.02342845
9.99587 | 96.58481 | 97.47077 | -0.009130992 | 9.99587 | 96.4719 | 97.51104 | -0.01071373 | 9.99587 | 94.68275 | 96.93013 | -0.0234575
9.98548 | 96.58392 | 97.46978 | -0.00913005 | 9.98548 | 96.47334 | 97.50993 | -0.01068742 | 9.98548 | 94.68071 | 96.93088 | -0.02348678
9.97578 | 96.58306 | 97.46887 | -0.009129618 | 9.97578 | 96.47466 | 97.50892 | -0.01066338 | 9.97578 | 94.67886 | 96.93149 | -0.02351261
9.96539 | 96.58211 | 97.46793 | -0.00912981 | 9.96539 | 96.47603 | 97.50788 | -0.01063851 | 9.96539 | 94.67694 | 96.93205 | -0.02353867
9.95569 | 96.58119 | 97.46708 | -0.009130615 | 9.95569 | 96.47726 | 97.50693 | -0.01061602 | 9.95569 | 94.67522 | 96.93249 | -0.02356137
9.94529 | 96.58017 | 97.46618 | -0.009131942 | 9.94529 | 96.47855 | 97.50595 | -0.0105926 | 9.94529 | 94.67343 | 96.93285 | -0.02358399
9.93559 | 96.5792 | 97.46538 | -0.009133777 | 9.93559 | 96.47972 | 97.50507 | -0.01057145 | 9.93559 | 94.67182 | 96.93311 | -0.02360367
9.92588 | 96.57819 | 97.46459 | -0.00913613 | 9.92588 | 96.48084 | 97.50422 | -0.01055112 | 9.92588 | 94.67026 | 96.93327 | -0.0236218
9.91547 | 96.57709 | 97.46378 | -0.009139209 | 9.91547 | 96.48201 | 97.50334 | -0.01052997 | 9.91547 | 94.66866 | 96.93335 | -0.02363952
9.90576 | 96.57602 | 97.46304 | -0.009142695 | 9.90576 | 96.48307 | 97.50254 | -0.01051078 | 9.90576 | 94.66723 | 96.93334 | -0.02365452
9.89535 | 96.57485 | 97.46227 | -0.00914691 | 9.89535 | 96.48416 | 97.50173 | -0.01049118 | 9.89535 | 94.66575 | 96.93323 | -0.02366902
9.88563 | 96.57373 | 97.46158 | -0.009151427 | 9.88563 | 96.48514 | 97.501 | -0.01047353 | 9.88563 | 94.66444 | 96.93304 | -0.0236809
9.87591 | 96.57259 | 97.46092 | -0.00915646 | 9.87591 | 96.48608 | 97.5003 | -0.01045661 | 9.87591 | 94.66318 | 96.93276 | -0.02369132
9.86549 | 96.57132 | 97.46023 | -0.009162531 | 9.86549 | 96.48705 | 97.49958 | -0.01043917 | 9.86549 | 94.6619 | 96.93236 | -0.02370071
9.85576 | 96.57012 | 97.45961 | -0.009168595 | 9.85576 | 96.48792 | 97.49894 | -0.01042359 | 9.85576 | 94.66076 | 96.93191 | -0.02370811
9.84534 | 96.5688 | 97.45897 | -0.009175697 | 9.84534 | 96.48881 | 97.49828 | -0.0104076 | 9.84534 | 94.65961 | 96.93132 | -0.02371417
9.83561 | 96.56754 | 97.4584 | -0.009182896 | 9.83561 | 96.48961 | 97.4977 | -0.01039336 | 9.83561 | 94.65859 | 96.93069 | -0.02371845
9.82587 | 96.56625 | 97.45785 | -0.009190611 | 9.82587 | 96.49037 | 97.49715 | -0.01037984 | 9.82587 | 94.65763 | 96.92997 | -0.02372116
9.81544 | 96.56483 | 97.45729 | -0.00919957 | 9.81544 | 96.49114 | 97.4966 | -0.01036622 | 9.81544 | 94.65666 | 96.92911 | -0.02372253
9.8057 | 96.56349 | 97.45679 | -0.009208316 | 9.8057 | 96.49183 | 97.49611 | -0.01035405 | 9.8057 | 94.65582 | 96.92822 | -0.02372223
9.79596 | 96.56212 | 97.45631 | -0.009217578 | 9.79596 | 96.49248 | 97.49565 | -0.01034259 | 9.79596 | 94.65504 | 96.92724 | -0.02372036
9.78552 | 96.56061 | 97.45583 | -0.00922829 | 9.78552 | 96.49313 | 97.49519 | -0.01033114 | 9.78552 | 94.65427 | 96.9261 | -0.02371673
9.77578 | 96.55919 | 97.4554 | -0.009238584 | 9.77578 | 96.49371 | 97.49479 | -0.01032102 | 9.77578 | 94.65361 | 96.92495 | -0.02371184
9.76603 | 96.55773 | 97.45499 | -0.009249497 | 9.76603 | 96.49425 | 97.49442 | -0.01031163 | 9.76603 | 94.653 | 96.92372 | -0.02370559
9.75558 | 96.55614 | 97.45458 | -0.009261756 | 9.75558 | 96.49479 | 97.49406 | -0.01030234 | 9.75558 | 94.65242 | 96.9223 | -0.02369707
9.74583 | 96.55463 | 97.45422 | -0.009273701 | 9.74583 | 96.49526 | 97.49375 | -0.01029429 | 9.74583 | 94.65194 | 96.92089 | -0.0236876
9.73538 | 96.55298 | 97.45386 | -0.009287095 | 9.73538 | 96.49572 | 97.49345 | -0.01028645 | 9.73538 | 94.65149 | 96.9193 | -0.02367595
9.72562 | 96.55141 | 97.45355 | -0.009300175 | 9.72562 | 96.49612 | 97.4932 | -0.01027974 | 9.72562 | 94.65112 | 96.91772 | -0.02366356
9.71586 | 96.54982 | 97.45326 | -0.009313667 | 9.71586 | 96.49648 | 97.49298 | -0.01027375 | 9.71586 | 94.65082 | 96.91606 | -0.0236496
9.7054 | 96.54808 | 97.45298 | -0.009328815 | 9.7054 | 96.49683 | 97.49278 | -0.01026808 | 9.7054 | 94.65056 | 96.91419 | -0.02363305
9.69564 | 96.54644 | 97.45274 | -0.009343338 | 9.69564 | 96.49711 | 97.49262 | -0.01026353 | 9.69564 | 94.65038 | 96.91235 | -0.02361597
9.68587 | 96.54476 | 97.45252 | -0.009358482 | 9.68587 | 96.49737 | 97.49249 | -0.01025951 | 9.68587 | 94.65025 | 96.91044 | -0.02359764
9.67541 | 96.54294 | 97.45231 | -0.009375178 | 9.67541 | 96.4976 | 97.49239 | -0.0102561 | 9.67541 | 94.65018 | 96.9083 | -0.0235763
9.66563 | 96.54121 | 97.45214 | -0.009391353 | 9.66563 | 96.49778 | 97.49232 | -0.01025351 | 9.66563 | 94.65018 | 96.90622 | -0.02355484
9.65586 | 96.53946 | 97.45199 | -0.00940794 | 9.65586 | 96.49793 | 97.49228 | -0.01025155 | 9.65586 | 94.65023 | 96.90406 | -0.02353202
9.64608 | 96.53767 | 97.45187 | -0.00942525 | 9.64608 | 96.49804 | 97.49227 | -0.01025031 | 9.64608 | 94.65034 | 96.90182 | -0.02350775
9.63561 | 96.53574 | 97.45176 | -0.009444114 | 9.63561 | 96.49812 | 97.49229 | -0.01024968 | 9.63561 | 94.65053 | 96.89933 | -0.02348005
9.62583 | 96.5339 | 97.45169 | -0.009462455 | 9.62583 | 96.49816 | 97.49234 | -0.01024978 | 9.62583 | 94.65076 | 96.89692 | -0.02345275
9.61604 | 96.53205 | 97.45163 | -0.009481004 | 9.61604 | 96.49816 | 97.49242 | -0.0102506 | 9.61604 | 94.65106 | 96.89443 | -0.02342389
9.60556 | 96.53002 | 97.4516 | -0.009501725 | 9.60556 | 96.49813 | 97.49254 | -0.01025214 | 9.60556 | 94.65144 | 96.89167 | -0.02339139
9.59577 | 96.52811 | 97.45159 | -0.009521409 | 9.59577 | 96.49806 | 97.49268 | -0.0102543 | 9.59577 | 94.65185 | 96.88902 | -0.02335971
9.58598 | 96.52617 | 97.45161 | -0.009541711 | 9.58598 | 96.49796 | 97.49284 | -0.01025698 | 9.58598 | 94.65232 | 96.88629 | -0.02332658
9.57549 | 96.52407 | 97.45165 | -0.009563877 | 9.57549 | 96.49781 | 97.49305 | -0.01026069 | 9.57549 | 94.65289 | 96.88328 | -0.02328949
9.56569 | 96.52208 | 97.45172 | -0.009585212 | 9.56569 | 96.49764 | 97.49328 | -0.01026481 | 9.56569 | 94.65348 | 96.88038 | -0.02325333
9.55589 | 96.52007 | 97.4518 | -0.009606857 | 9.55589 | 96.49744 | 97.49354 | -0.01026955 | 9.55589 | 94.65414 | 96.87741 | -0.02321571
9.54609 | 96.51803 | 97.45191 | -0.009629121 | 9.54609 | 96.4972 | 97.49382 | -0.01027491 | 9.54609 | 94.65485 | 96.87436 | -0.02317673
9.53559 | 96.51581 | 97.45205 | -0.009653558 | 9.53559 | 96.4969 | 97.49416 | -0.0102815 | 9.53559 | 94.65567 | 96.87101 | -0.02313349
9.52579 | 96.51372 | 97.45221 | -0.009676854 | 9.52579 | 96.49659 | 97.4945 | -0.0102882 | 9.52579 | 94.6565 | 96.8678 | -0.02309159
9.51598 | 96.5116 | 97.45239 | -0.009700667 | 9.51598 | 96.49625 | 97.49488 | -0.01029563 | 9.51598 | 94.65739 | 96.86451 | -0.02304823
9.50617 | 96.50946 | 97.45259 | -0.009724892 | 9.50617 | 96.49587 | 97.49528 | -0.01030367 | 9.50617 | 94.65834 | 96.86115 | -0.02300351
9.49566 | 96.50714 | 97.45283 | -0.009751394 | 9.49566 | 96.49543 | 97.49574 | -0.01031294 | 9.49566 | 94.65942 | 96.85746 | -0.02295401
9.48585 | 96.50495 | 97.45308 | -0.009776651 | 9.48585 | 96.49498 | 97.4962 | -0.01032232 | 9.48585 | 94.66049 | 96.85394 | -0.02290637
9.47603 | 96.50274 | 97.45335 | -0.009802322 | 9.47603 | 96.4945 | 97.49669 | -0.01033232 | 9.47603 | 94.66162 | 96.85034 | -0.02285727
9.46551 | 96.50034 | 97.45367 | -0.009830475 | 9.46551 | 96.49395 | 97.49724 | -0.01034367 | 9.46551 | 94.66289 | 96.8464 | -0.02280318
9.45569 | 96.49807 | 97.45399 | -0.009857281 | 9.45569 | 96.4934 | 97.49779 | -0.01035501 | 9.45569 | 94.66414 | 96.84265 | -0.02275126
9.44587 | 96.49578 | 97.45433 | -0.009884501 | 9.44587 | 96.49282 | 97.49836 | -0.01036686 | 9.44587 | 94.66545 | 96.83883 | -0.02269798
9.43604 | 96.49347 | 97.45469 | -0.009912133 | 9.43604 | 96.4922 | 97.49897 | -0.01037954 | 9.43604 | 94.66682 | 96.83493 | -0.02264324
9.42621 | 96.49113 | 97.45508 | -0.009940385 | 9.42621 | 96.49156 | 97.4996 | -0.01039264 | 9.42621 | 94.66824 | 96.83095 | -0.02258715
9.41568 | 96.4886 | 97.45552 | -0.00997112 | 9.41568 | 96.49083 | 97.50031 | -0.01040749 | 9.41568 | 94.66983 | 96.82661 | -0.02252554
9.40585 | 96.48622 | 97.45595 | -0.0100002 | 9.40585 | 96.49011 | 97.501 | -0.01042202 | 9.40585 | 94.67138 | 96.82249 | -0.02246662
9.39602 | 96.48381 | 97.45641 | -0.01002989 | 9.39602 | 96.48936 | 97.50172 | -0.01043718 | 9.39602 | 94.67298 | 96.81829 | -0.02240635
9.38618 | 96.48138 | 97.45688 | -0.0100599 | 9.38618 | 96.48858 | 97.50246 | -0.01045285 | 9.38618 | 94.67464 | 96.81402 | -0.02234472
9.37564 | 96.47874 | 97.45742 | -0.01009281 | 9.37564 | 96.48771 | 97.50329 | -0.01047038 | 9.37564 | 94.67649 | 96.80937 | -0.02227715
9.3658 | 96.47626 | 97.45794 | -0.01012385 | 9.3658 | 96.48686 | 97.50409 | -0.0104874 | 9.3658 | 94.67827 | 96.80495 | -0.0222127
9.35595 | 96.47376 | 97.45849 | -0.0101554 | 9.35595 | 96.48598 | 97.50492 | -0.01050503 | 9.35595 | 94.68011 | 96.80046 | -0.02214689
9.34611 | 96.47124 | 97.45906 | -0.01018737 | 9.34611 | 96.48506 | 97.50578 | -0.01052338 | 9.34611 | 94.68201 | 96.79589 | -0.02207962
9.33626 | 96.46869 | 97.45965 | -0.01021986 | 9.33626 | 96.48412 | 97.50667 | -0.01054225 | 9.33626 | 94.68396 | 96.79126 | -0.0220112
9.32571 | 96.46593 | 97.4603 | -0.01025514 | 9.32571 | 96.48307 | 97.50765 | -0.01056319 | 9.32571 | 94.68613 | 96.78622 | -0.02193622
9.31585 | 96.46334 | 97.46094 | -0.01028855 | 9.31585 | 96.48206 | 97.50859 | -0.01058329 | 9.31585 | 94.6882 | 96.78144 | -0.02186498
9.306 | 96.46072 | 97.4616 | -0.01032248 | 9.306 | 96.48102 | 97.50956 | -0.01060402 | 9.306 | 94.69034 | 96.7766 | -0.02179238
9.29614 | 96.45808 | 97.46228 | -0.01035683 | 9.29614 | 96.47994 | 97.51056 | -0.01062547 | 9.29614 | 94.69253 | 96.77168 | -0.02171842
9.28628 | 96.45542 | 97.46298 | -0.01039159 | 9.28628 | 96.47884 | 97.51159 | -0.01064743 | 9.28628 | 94.69478 | 96.7667 | -0.0216432
9.27572 | 96.45255 | 97.46376 | -0.01042934 | 9.27572 | 96.47762 | 97.51271 | -0.01067156 | 9.27572 | 94.69726 | 96.76128 | -0.02156101
9.26585 | 96.44984 | 97.46451 | -0.01046514 | 9.26585 | 96.47644 | 97.5138 | -0.01069497 | 9.26585 | 94.69963 | 96.75616 | -0.02148308
9.25599 | 96.44711 | 97.46528 | -0.01050134 | 9.25599 | 96.47524 | 97.5149 | -0.01071869 | 9.25599 | 94.70206 | 96.75097 | -0.02140379
9.24612 | 96.44436 | 97.46607 | -0.01053796 | 9.24612 | 96.47401 | 97.51604 | -0.01074313 | 9.24612 | 94.70454 | 96.74571 | -0.02132324
9.23625 | 96.44159 | 97.46688 | -0.01057499 | 9.23625 | 96.47275 | 97.5172 | -0.01076808 | 9.23625 | 94.70709 | 96.74038 | -0.02124123
9.22567 | 96.4386 | 97.46778 | -0.01061523 | 9.22567 | 96.47136 | 97.51848 | -0.01079562 | 9.22567 | 94.70988 | 96.7346 | -0.02115203
9.2158 | 96.43579 | 97.46864 | -0.01065319 | 9.2158 | 96.47003 | 97.5197 | -0.01082191 | 9.2158 | 94.71254 | 96.72914 | -0.02106751
9.20592 | 96.43295 | 97.46952 | -0.01069166 | 9.20592 | 96.46867 | 97.52094 | -0.01084873 | 9.20592 | 94.71526 | 96.72362 | -0.02098174
9.19604 | 96.4301 | 97.47042 | -0.01073045 | 9.19604 | 96.46728 | 97.52221 | -0.01087616 | 9.19604 | 94.71804 | 96.71802 | -0.0208945
9.18616 | 96.42722 | 97.47135 | -0.01076986 | 9.18616 | 96.46586 | 97.52351 | -0.01090421 | 9.18616 | 94.72087 | 96.71237 | -0.02080621
9.17627 | 96.42432 | 97.47229 | -0.01080958 | 9.17627 | 96.46442 | 97.52483 | -0.01093267 | 9.17627 | 94.72376 | 96.70665 | -0.02071656
9.16568 | 96.4212 | 97.47333 | -0.0108526 | 9.16568 | 96.46283 | 97.52628 | -0.01096402 | 9.16568 | 94.72693 | 96.70045 | -0.02061899
9.15579 | 96.41826 | 97.47432 | -0.01089325 | 9.15579 | 96.46132 | 97.52766 | -0.01099382 | 9.15579 | 94.72994 | 96.69459 | -0.02052663
9.1459 | 96.4153 | 97.47533 | -0.01093431 | 9.1459 | 96.45978 | 97.52906 | -0.01102414 | 9.1459 | 94.73301 | 96.68868 | -0.02043311
9.13601 | 96.41232 | 97.47636 | -0.01097578 | 9.13601 | 96.45821 | 97.53049 | -0.01105508 | 9.13601 | 94.73613 | 96.6827 | -0.02033833
9.12612 | 96.40932 | 97.47742 | -0.01101777 | 9.12612 | 96.45661 | 97.53195 | -0.01108663 | 9.12612 | 94.73931 | 96.67666 | -0.0202423
9.11622 | 96.4063 | 97.47849 | -0.01106007 | 9.11622 | 96.45498 | 97.53343 | -0.01111871 | 9.11622 | 94.74255 | 96.67056 | -0.02014502
9.10632 | 96.40327 | 97.47959 | -0.01110279 | 9.10632 | 96.45332 | 97.53494 | -0.0111514 | 9.10632 | 94.74585 | 96.6644 | -0.02004647
9.09571 | 96.39999 | 97.48079 | -0.01114912 | 9.09571 | 96.45151 | 97.53659 | -0.01118708 | 9.09571 | 94.74944 | 96.65773 | -0.01993959
9.08581 | 96.39691 | 97.48193 | -0.01119276 | 9.08581 | 96.44979 | 97.53815 | -0.0112209 | 9.08581 | 94.75286 | 96.65145 | -0.01983853
9.0759 | 96.39381 | 97.48309 | -0.01123682 | 9.0759 | 96.44804 | 97.53974 | -0.01125535 | 9.0759 | 94.75633 | 96.6451 | -0.01973622
9.06599 | 96.3907 | 97.48427 | -0.01128119 | 9.06599 | 96.44627 | 97.54135 | -0.01129021 | 9.06599 | 94.75986 | 96.6387 | -0.01963275
9.05608 | 96.38756 | 97.48547 | -0.01132607 | 9.05608 | 96.44446 | 97.54299 | -0.01132578 | 9.05608 | 94.76344 | 96.63223 | -0.01952803
9.04617 | 96.38441 | 97.4867 | -0.01137137 | 9.04617 | 96.44263 | 97.54465 | -0.01136178 | 9.04617 | 94.76708 | 96.62571 | -0.01942215
9.03626 | 96.38124 | 97.48794 | -0.01141698 | 9.03626 | 96.44077 | 97.54634 | -0.01139839 | 9.03626 | 94.77077 | 96.61913 | -0.01931513
9.02634 | 96.37805 | 97.48921 | -0.0114631 | 9.02634 | 96.43888 | 97.54805 | -0.01143551 | 9.02634 | 94.77453 | 96.61249 | -0.01920674
9.01642 | 96.37484 | 97.49049 | -0.01150954 | 9.01642 | 96.43696 | 97.54979 | -0.01147326 | 9.01642 | 94.77833 | 96.6058 | -0.0190974
9.00579 | 96.37138 | 97.4919 | -0.0115599 | 9.00579 | 96.43488 | 97.55168 | -0.0115142 | 9.00579 | 94.78248 | 96.59857 | -0.01897879
8.99587 | 96.36814 | 97.49322 | -0.01160706 | 8.99587 | 96.4329 | 97.55347 | -0.01155308 | 8.99587 | 94.7864 | 96.59176 | -0.01886694
8.98594 | 96.36488 | 97.49457 | -0.01165473 | 8.98594 | 96.4309 | 97.55529 | -0.01159247 | 8.98594 | 94.79038 | 96.58489 | -0.01875383
8.97602 | 96.36159 | 97.49594 | -0.01170292 | 8.97602 | 96.42887 | 97.55713 | -0.01163239 | 8.97602 | 94.79442 | 96.57797 | -0.01863957
8.96609 | 96.3583 | 97.49734 | -0.01175142 | 8.96609 | 96.42681 | 97.55899 | -0.01167281 | 8.96609 | 94.79851 | 96.571 | -0.01852427
8.95615 | 96.35498 | 97.49875 | -0.01180034 | 8.95615 | 96.42473 | 97.56088 | -0.01171376 | 8.95615 | 94.80265 | 96.56397 | -0.01840781
8.94622 | 96.35165 | 97.50018 | -0.01184957 | 8.94622 | 96.42262 | 97.56279 | -0.01175521 | 8.94622 | 94.80686 | 96.55689 | -0.01829009
8.93628 | 96.3483 | 97.50163 | -0.0118992 | 8.93628 | 96.42048 | 97.56473 | -0.01179729 | 8.93628 | 94.81111 | 96.54976 | -0.01817143
8.92635 | 96.34494 | 97.5031 | -0.01194915 | 8.92635 | 96.41831 | 97.56669 | -0.01183988 | 8.92635 | 94.81543 | 96.54257 | -0.0180514
8.91641 | 96.34155 | 97.50459 | -0.01199962 | 8.91641 | 96.41612 | 97.56868 | -0.01188299 | 8.91641 | 94.8198 | 96.53533 | -0.01793033
8.90646 | 96.33815 | 97.5061 | -0.0120504 | 8.90646 | 96.41391 | 97.57069 | -0.01192651 | 8.90646 | 94.82422 | 96.52804 | -0.0178082
8.89652 | 96.33474 | 97.50764 | -0.01210158 | 8.89652 | 96.41166 | 97.57272 | -0.01197065 | 8.89652 | 94.8287 | 96.5207 | -0.01768493
8.88586 | 96.33106 | 97.5093 | -0.01215681 | 8.88586 | 96.40923 | 97.57492 | -0.0120184 | 8.88586 | 94.83355 | 96.51278 | -0.01755173
8.87591 | 96.32761 | 97.51087 | -0.01220872 | 8.87591 | 96.40694 | 97.57701 | -0.01206358 | 8.87591 | 94.83815 | 96.50533 | -0.01742604
8.86596 | 96.32415 | 97.51246 | -0.01226094 | 8.86596 | 96.40461 | 97.57911 | -0.01210926 | 8.86596 | 94.84279 | 96.49784 | -0.01729951
8.85601 | 96.32067 | 97.51408 | -0.01231368 | 8.85601 | 96.40227 | 97.58124 | -0.01215536 | 8.85601 | 94.84749 | 96.4903 | -0.01717183
8.84605 | 96.31718 | 97.51571 | -0.01236663 | 8.84605 | 96.39989 | 97.58339 | -0.01220208 | 8.84605 | 94.85225 | 96.48271 | -0.01704299
8.83609 | 96.31367 | 97.51736 | -0.01241999 | 8.83609 | 96.39749 | 97.58557 | -0.01224932 | 8.83609 | 94.85706 | 96.47507 | -0.0169131
8.82613 | 96.31014 | 97.51903 | -0.01247377 | 8.82613 | 96.39507 | 97.58776 | -0.01229686 | 8.82613 | 94.86192 | 96.46738 | -0.01678217
8.81617 | 96.3066 | 97.52072 | -0.01252785 | 8.81617 | 96.39262 | 97.58999 | -0.01234513 | 8.81617 | 94.86684 | 96.45965 | -0.01665018
8.80621 | 96.30305 | 97.52243 | -0.01258225 | 8.80621 | 96.39015 | 97.59223 | -0.0123937 | 8.80621 | 94.87181 | 96.45187 | -0.01651714
8.79624 | 96.29948 | 97.52416 | -0.01263706 | 8.79624 | 96.38765 | 97.59449 | -0.01244279 | 8.79624 | 94.87683 | 96.44405 | -0.01638316
8.78627 | 96.2959 | 97.52591 | -0.01269217 | 8.78627 | 96.38513 | 97.59678 | -0.0124924 | 8.78627 | 94.88191 | 96.43618 | -0.01624802
8.7763 | 96.2923 | 97.52767 | -0.0127476 | 8.7763 | 96.38259 | 97.59909 | -0.01254242 | 8.7763 | 94.88704 | 96.42827 | -0.01611194
8.76633 | 96.28869 | 97.52946 | -0.01280344 | 8.76633 | 96.38002 | 97.60143 | -0.01259306 | 8.76633 | 94.89223 | 96.42031 | -0.0159747
8.75636 | 96.28506 | 97.53126 | -0.0128596 | 8.75636 | 96.37743 | 97.60378 | -0.01264401 | 8.75636 | 94.89746 | 96.41231 | -0.01583662
8.74638 | 96.28142 | 97.53309 | -0.01291616 | 8.74638 | 96.37481 | 97.60616 | -0.01269558 | 8.74638 | 94.90276 | 96.40427 | -0.01569738
8.7364 | 96.27777 | 97.53493 | -0.01297294 | 8.7364 | 96.37217 | 97.60856 | -0.01274755 | 8.7364 | 94.9081 | 96.39618 | -0.01555721
8.72642 | 96.27411 | 97.53679 | -0.01303002 | 8.72642 | 96.36951 | 97.61098 | -0.01279995 | 8.72642 | 94.9135 | 96.38805 | -0.01541598
8.71644 | 96.27043 | 97.53867 | -0.01308752 | 8.71644 | 96.36682 | 97.61343 | -0.01285296 | 8.71644 | 94.91895 | 96.37988 | -0.0152738
8.70646 | 96.26674 | 97.54057 | -0.01314532 | 8.70646 | 96.36411 | 97.61589 | -0.01290628 | 8.70646 | 94.92445 | 96.37167 | -0.01513068
8.69647 | 96.26303 | 97.54248 | -0.01320344 | 8.69647 | 96.36138 | 97.61838 | -0.01296012 | 8.69647 | 94.93 | 96.36342 | -0.01498661
8.68648 | 96.25931 | 97.54442 | -0.01326197 | 8.68648 | 96.35863 | 97.62088 | -0.01301426 | 8.68648 | 94.93561 | 96.35513 | -0.01484149
8.67649 | 96.25559 | 97.54637 | -0.01332061 | 8.67649 | 96.35585 | 97.62341 | -0.01306903 | 8.67649 | 94.94127 | 96.34681 | -0.01469553
8.6665 | 96.25184 | 97.54834 | -0.01337976 | 8.6665 | 96.35306 | 97.62596 | -0.0131241 | 8.6665 | 94.94698 | 96.33844 | -0.01454852
8.6565 | 96.24809 | 97.55033 | -0.01343912 | 8.6565 | 96.35024 | 97.62853 | -0.01317969 | 8.6565 | 94.95274 | 96.33003 | -0.01440057
8.6465 | 96.24433 | 97.55234 | -0.01349879 | 8.6465 | 96.34739 | 97.63112 | -0.0132358 | 8.6465 | 94.95856 | 96.32159 | -0.01425166
8.6365 | 96.24055 | 97.55437 | -0.01355887 | 8.6365 | 96.34453 | 97.63373 | -0.01329221 | 8.6365 | 94.96443 | 96.31311 | -0.01410181
8.6265 | 96.23676 | 97.55641 | -0.01361916 | 8.6265 | 96.34165 | 97.63637 | -0.01334914 | 8.6265 | 94.97034 | 96.3046 | -0.01395123
8.6165 | 96.23296 | 97.55847 | -0.01367976 | 8.6165 | 96.33874 | 97.63902 | -0.01340649 | 8.6165 | 94.97631 | 96.29605 | -0.01379959
8.60649 | 96.22915 | 97.56055 | -0.01374067 | 8.60649 | 96.33581 | 97.64169 | -0.01346424 | 8.60649 | 94.98233 | 96.28746 | -0.01364701
8.59649 | 96.22533 | 97.56265 | -0.01380189 | 8.59649 | 96.33287 | 97.64439 | -0.01352241 | 8.59649 | 94.9884 | 96.27884 | -0.01349358
8.58648 | 96.2215 | 97.56476 | -0.01386332 | 8.58648 | 96.3299 | 97.6471 | -0.01358099 | 8.58648 | 94.99452 | 96.27019 | -0.01333931
8.57646 | 96.21765 | 97.56689 | -0.01392516 | 8.57646 | 96.32691 | 97.64983 | -0.01363999 | 8.57646 | 95.00069 | 96.2615 | -0.0131841
8.56645 | 96.2138 | 97.56904 | -0.0139872 | 8.56645 | 96.3239 | 97.65258 | -0.01369939 | 8.56645 | 95.00692 | 96.25279 | -0.01302804
8.55644 | 96.20994 | 97.57121 | -0.01404956 | 8.55644 | 96.32088 | 97.65536 | -0.01375921 | 8.55644 | 95.01319 | 96.24403 | -0.01287104
8.54642 | 96.20607 | 97.57339 | -0.01411213 | 8.54642 | 96.31783 | 97.65815 | -0.01381944 | 8.54642 | 95.01951 | 96.23525 | -0.0127133
8.5364 | 96.20218 | 97.57559 | -0.0141751 | 8.5364 | 96.31476 | 97.66096 | -0.01388009 | 8.5364 | 95.02589 | 96.22644 | -0.01255462
8.52638 | 96.19829 | 97.57781 | -0.01423829 | 8.52638 | 96.31167 | 97.66379 | -0.01394114 | 8.52638 | 95.03231 | 96.2176 | -0.0123952
8.51635 | 96.19439 | 97.58004 | -0.01430168 | 8.51635 | 96.30857 | 97.66664 | -0.01400251 | 8.51635 | 95.03878 | 96.20872 | -0.01223483
8.50633 | 96.19048 | 97.58229 | -0.01436538 | 8.50633 | 96.30544 | 97.6695 | -0.01406429 | 8.50633 | 95.0453 | 96.19982 | -0.01207372
8.4963 | 96.18656 | 97.58456 | -0.01442939 | 8.4963 | 96.3023 | 97.67239 | -0.01412648 | 8.4963 | 95.05187 | 96.19089 | -0.01191177
8.48627 | 96.18263 | 97.58684 | -0.01449361 | 8.48627 | 96.29914 | 97.6753 | -0.01418909 | 8.48627 | 95.05849 | 96.18193 | -0.01174898
8.47624 | 96.17869 | 97.58914 | -0.01455814 | 8.47624 | 96.29596 | 97.67822 | -0.014252 | 8.47624 | 95.06516 | 96.17295 | -0.01158545
8.4662 | 96.17475 | 97.59146 | -0.01462288 | 8.4662 | 96.29276 | 97.68116 | -0.01431533 | 8.4662 | 95.07188 | 96.16394 | -0.01142108
8.45617 | 96.1708 | 97.59379 | -0.01468782 | 8.45617 | 96.28954 | 97.68412 | -0.01437907 | 8.45617 | 95.07864 | 96.1549 | -0.01125598
8.44613 | 96.16684 | 97.59614 | -0.01475308 | 8.44613 | 96.28631 | 97.6871 | -0.01444311 | 8.44613 | 95.08546 | 96.14583 | -0.01108992
8.43609 | 96.16287 | 97.59851 | -0.01481864 | 8.43609 | 96.28306 | 97.69009 | -0.01450747 | 8.43609 | 95.09232 | 96.13675 | -0.01092334
8.42676 | 96.15917 | 97.60072 | -0.01487976 | 8.42676 | 96.28002 | 97.69289 | -0.0145677 | 8.42676 | 95.09873 | 96.12829 | -0.01076793
8.41672 | 96.15519 | 97.60312 | -0.01494573 | 8.41672 | 96.27674 | 97.69592 | -0.01463278 | 8.41672 | 95.10569 | 96.11915 | -0.01059967
8.40667 | 96.1512 | 97.60553 | -0.01501192 | 8.40667 | 96.27344 | 97.69897 | -0.01469828 | 8.40667 | 95.11269 | 96.11 | -0.01043088
8.39663 | 96.1472 | 97.60796 | -0.01507841 | 8.39663 | 96.27012 | 97.70203 | -0.01476408 | 8.39663 | 95.11974 | 96.10082 | -0.01026124
8.38658 | 96.1432 | 97.6104 | -0.01514501 | 8.38658 | 96.26678 | 97.70511 | -0.01483029 | 8.38658 | 95.12684 | 96.09162 | -0.01009087
8.37652 | 96.13919 | 97.61286 | -0.01521192 | 8.37652 | 96.26343 | 97.70821 | -0.01489682 | 8.37652 | 95.13398 | 96.0824 | -0.009919861
8.36647 | 96.13517 | 97.61533 | -0.01527903 | 8.36647 | 96.26007 | 97.71132 | -0.01496355 | 8.36647 | 95.14117 | 96.07315 | -0.009748015
8.35641 | 96.13115 | 97.61782 | -0.01534635 | 8.35641 | 96.25668 | 97.71445 | -0.01503079 | 8.35641 | 95.14841 | 96.06389 | -0.009575535
8.34636 | 96.12712 | 97.62032 | -0.01541388 | 8.34636 | 96.25329 | 97.7176 | -0.01509824 | 8.34636 | 95.15569 | 96.05461 | -0.009402422
8.3363 | 96.12309 | 97.62284 | -0.01548162 | 8.3363 | 96.24987 | 97.72077 | -0.01516621 | 8.3363 | 95.16302 | 96.04531 | -0.009228573
8.32623 | 96.11905 | 97.62538 | -0.01554966 | 8.32623 | 96.24644 | 97.72395 | -0.01523439 | 8.32623 | 95.1704 | 96.036 | -0.00905409
8.31617 | 96.115 | 97.62793 | -0.01561791 | 8.31617 | 96.243 | 97.72714 | -0.01530277 | 8.31617 | 95.17782 | 96.02666 | -0.008878871
8.30682 | 96.11124 | 97.63031 | -0.01568141 | 8.30682 | 96.23979 | 97.73012 | -0.01536661 | 8.30682 | 95.18476 | 96.01798 | -0.008715565
8.29676 | 96.10719 | 97.63288 | -0.01574987 | 8.29676 | 96.23632 | 97.73335 | -0.01543571 | 8.29676 | 95.19227 | 96.00861 | -0.008539082
8.28669 | 96.10313 | 97.63548 | -0.01581874 | 8.28669 | 96.23283 | 97.73659 | -0.01550512 | 8.28669 | 95.19982 | 95.99923 | -0.008362071
8.27661 | 96.09906 | 97.63808 | -0.01588771 | 8.27661 | 96.22933 | 97.73985 | -0.01557485 | 8.27661 | 95.20742 | 95.98984 | -0.008184427
8.26654 | 96.095 | 97.6407 | -0.01595679 | 8.26654 | 96.22582 | 97.74312 | -0.01564477 | 8.26654 | 95.21507 | 95.98043 | -0.008006046
8.25646 | 96.09092 | 97.64334 | -0.01602628 | 8.25646 | 96.22229 | 97.74641 | -0.01571511 | 8.25646 | 95.22276 | 95.97101 | -0.007827138
8.24639 | 96.08685 | 97.64599 | -0.01609577 | 8.24639 | 96.21875 | 97.74971 | -0.01578566 | 8.24639 | 95.23049 | 95.96157 | -0.007647598
8.23631 | 96.08277 | 97.64865 | -0.01616547 | 8.23631 | 96.2152 | 97.75302 | -0.01585641 | 8.23631 | 95.23827 | 95.95212 | -0.007467426
8.22623 | 96.07869 | 97.65133 | -0.01623538 | 8.22623 | 96.21163 | 97.75636 | -0.01592768 | 8.22623 | 95.24609 | 95.94267 | -0.00728683
8.21686 | 96.07489 | 97.65382 | -0.01630042 | 8.21686 | 96.20831 | 97.75946 | -0.01599389 | 8.21686 | 95.25339 | 95.93387 | -0.007118466
8.20678 | 96.0708 | 97.65653 | -0.01637074 | 8.20678 | 96.20472 | 97.76282 | -0.01606557 | 8.20678 | 95.2613 | 95.92439 | -0.006936607
8.19669 | 96.06671 | 97.65924 | -0.01644106 | 8.19669 | 96.20112 | 97.76619 | -0.01613746 | 8.19669 | 95.26925 | 95.91491 | -0.006754325
8.1866 | 96.06262 | 97.66197 | -0.01651158 | 8.1866 | 96.1975 | 97.76958 | -0.01620976 | 8.1866 | 95.27724 | 95.90541 | -0.006571412
8.17651 | 96.05852 | 97.66472 | -0.01658242 | 8.17651 | 96.19388 | 97.77298 | -0.01628216 | 8.17651 | 95.28528 | 95.8959 | -0.006387867
8.16642 | 96.05442 | 97.66747 | -0.01665325 | 8.16642 | 96.19024 | 97.77639 | -0.01635488 | 8.16642 | 95.29336 | 95.88639 | -0.0062039
8.15632 | 96.05032 | 97.67024 | -0.0167243 | 8.15632 | 96.18659 | 97.77982 | -0.0164279 | 8.15632 | 95.30148 | 95.87687 | -0.006019405
8.14694 | 96.04651 | 97.67283 | -0.01679048 | 8.14694 | 96.18319 | 97.78301 | -0.01649586 | 8.14694 | 95.30906 | 95.86803 | -0.005847667
8.13685 | 96.04241 | 97.67562 | -0.01686172 | 8.13685 | 96.17952 | 97.78646 | -0.0165693 | 8.13685 | 95.31726 | 95.8585 | -0.005662224
8.12675 | 96.03831 | 97.67843 | -0.01693318 | 8.12675 | 96.17584 | 97.78993 | -0.01664304 | 8.12675 | 95.3255 | 95.84896 | -0.005476255
8.11664 | 96.0342 | 97.68125 | -0.01700484 | 8.11664 | 96.17215 | 97.79341 | -0.01671699 | 8.11664 | 95.33379 | 95.83942 | -0.005289758
8.10654 | 96.0301 | 97.68408 | -0.0170765 | 8.10654 | 96.16845 | 97.7969 | -0.01679114 | 8.10654 | 95.34211 | 95.82988 | -0.005102944
8.09643 | 96.02599 | 97.68692 | -0.01714837 | 8.09643 | 96.16474 | 97.8004 | -0.0168655 | 8.09643 | 95.35048 | 95.82033 | -0.004915499
8.08632 | 96.02188 | 97.68978 | -0.01722044 | 8.08632 | 96.16102 | 97.80391 | -0.01694007 | 8.08632 | 95.35889 | 95.81079 | -0.004727737
8.07693 | 96.01807 | 97.69244 | -0.01728734 | 8.07693 | 96.15756 | 97.80719 | -0.01700959 | 8.07693 | 95.36674 | 95.80192 | -0.004552838
8.06682 | 96.01396 | 97.69532 | -0.01735962 | 8.06682 | 96.15382 | 97.81072 | -0.01708457 | 8.06682 | 95.37522 | 95.79237 | -0.004364233
8.05671 | 96.00985 | 97.69821 | -0.01743201 | 8.05671 | 96.15007 | 97.81427 | -0.01715986 | 8.05671 | 95.38375 | 95.78282 | -0.004175102
8.04659 | 96.00575 | 97.70112 | -0.01750449 | 8.04659 | 96.14632 | 97.81783 | -0.01723525 | 8.04659 | 95.39232 | 95.77327 | -0.00398555
8.03647 | 96.00164 | 97.70403 | -0.01757708 | 8.03647 | 96.14255 | 97.8214 | -0.01731095 | 8.03647 | 95.40092 | 95.76372 | -0.003795681
8.02635 | 95.99754 | 97.70696 | -0.01764977 | 8.02635 | 96.13878 | 97.82498 | -0.01738675 | 8.02635 | 95.40957 | 95.75417 | -0.003605286
8.01695 | 95.99373 | 97.70969 | -0.01771739 | 8.01695 | 96.13527 | 97.82832 | -0.0174574 | 8.01695 | 95.41763 | 95.74531 | -0.00342828
8.00683 | 96.00917 | 97.70334 | -0.01749159 | 8.00683 | 96.13148 | 97.83192 | -0.01753362 | 8.00683 | 95.42635 | 95.73577 | -0.003237252
7.9967 | 96.00566 | 97.70851 | -0.01758106 | 7.9967 | 96.12769 | 97.83554 | -0.01761004 | 7.9967 | 95.43511 | 95.72623 | -0.003045804
7.98658 | 96.00208 | 97.71357 | -0.01767013 | 7.98658 | 96.12389 | 97.83916 | -0.01768656 | 7.98658 | 95.44391 | 95.7167 | -0.00285404
7.97645 | 95.99841 | 97.71852 | -0.01775901 | 7.97645 | 96.12008 | 97.84279 | -0.0177633 | 7.97645 | 95.45275 | 95.70717 | -0.002661855
7.96704 | 95.99493 | 97.72301 | -0.0178412 | 7.96704 | 96.11654 | 97.84618 | -0.01783477 | 7.96704 | 95.46098 | 95.69833 | -0.002483269
7.95691 | 95.9911 | 97.72776 | -0.01792969 | 7.95691 | 96.11272 | 97.84983 | -0.01791181 | 7.95691 | 95.46989 | 95.68882 | -0.002290557
7.94677 | 95.98721 | 97.7324 | -0.01801769 | 7.94677 | 96.10889 | 97.85349 | -0.01798906 | 7.94677 | 95.47884 | 95.67931 | -0.002097426
7.93664 | 95.98324 | 97.73694 | -0.0181055 | 7.93664 | 96.10506 | 97.85716 | -0.0180664 | 7.93664 | 95.48782 | 95.66981 | -0.001904083
7.9265 | 95.9792 | 97.74139 | -0.01819311 | 7.9265 | 96.10122 | 97.86084 | -0.01814396 | 7.9265 | 95.49684 | 95.66032 | -0.001710425
7.91636 | 95.9751 | 97.74574 | -0.01828033 | 7.91636 | 96.09737 | 97.86453 | -0.01822172 | 7.91636 | 95.5059 | 95.65084 | -0.001516452
7.90694 | 95.97124 | 97.74971 | -0.01836115 | 7.90694 | 96.0938 | 97.86797 | -0.01829402 | 7.90694 | 95.51434 | 95.64204 | -0.001336079
7.89679 | 95.96702 | 97.75389 | -0.01844788 | 7.89679 | 96.08994 | 97.87167 | -0.01837199 | 7.89679 | 95.52347 | 95.63258 | -0.00114158
7.88665 | 95.96274 | 97.75799 | -0.01853441 | 7.88665 | 96.08609 | 97.87539 | -0.01845006 | 7.88665 | 95.53263 | 95.62313 | -0.0009468718
7.8765 | 95.95842 | 97.76202 | -0.01862065 | 7.8765 | 96.08222 | 97.87911 | -0.01852833 | 7.8765 | 95.54183 | 95.61369 | -0.0007518485
7.86707 | 95.95435 | 97.76568 | -0.01870049 | 7.86707 | 96.07863 | 97.88258 | -0.01860114 | 7.86707 | 95.5504 | 95.60494 | -0.0005706354
7.85692 | 95.94993 | 97.76955 | -0.01878613 | 7.85692 | 96.07476 | 97.88632 | -0.01867962 | 7.85692 | 95.55967 | 95.59553 | -0.0003751925
7.84677 | 95.94546 | 97.77335 | -0.01887158 | 7.84677 | 96.07089 | 97.89006 | -0.01875811 | 7.84677 | 95.56897 | 95.58613 | -0.0001795401
7.83661 | 95.94094 | 97.77708 | -0.01895683 | 7.83661 | 96.06701 | 97.89382 | -0.0188369 | 7.83661 | 95.57831 | 95.57674 | 1.642646e-05
7.82646 | 95.93639 | 97.78074 | -0.01904168 | 7.82646 | 96.06313 | 97.89758 | -0.01891569 | 7.82646 | 95.58768 | 95.56737 | 0.0002124977
7.81702 | 95.93212 | 97.78409 | -0.01912044 | 7.81702 | 96.05952 | 97.90108 | -0.01898901 | 7.81702 | 95.59641 | 95.55869 | 0.0003946533
7.80686 | 95.9275 | 97.78763 | -0.0192048 | 7.80686 | 96.05563 | 97.90485 | -0.01906801 | 7.80686 | 95.60584 | 95.54935 | 0.0005910381
7.7967 | 95.92284 | 97.79111 | -0.01928896 | 7.7967 | 96.05174 | 97.90863 | -0.01914711 | 7.7967 | 95.61531 | 95.54003 | 0.0007876317
7.78653 | 95.91815 | 97.79453 | -0.01937282 | 7.78653 | 96.04785 | 97.91242 | -0.01922631 | 7.78653 | 95.62481 | 95.53073 | 0.0009843293
7.77709 | 95.91377 | 97.79765 | -0.01945038 | 7.77709 | 96.04424 | 97.91594 | -0.01929984 | 7.77709 | 95.63366 | 95.52211 | 0.001167111
7.76693 | 95.90902 | 97.80097 | -0.01953384 | 7.76693 | 96.04034 | 97.91975 | -0.01937935 | 7.76693 | 95.64323 | 95.51285 | 0.001364121
7.75676 | 95.90426 | 97.80424 | -0.0196169 | 7.75676 | 96.03645 | 97.92355 | -0.01945865 | 7.75676 | 95.65283 | 95.5036 | 0.001561339
7.74658 | 95.89947 | 97.80745 | -0.01969966 | 7.74658 | 96.03255 | 97.92736 | -0.01953816 | 7.74658 | 95.66246 | 95.49438 | 0.001758556
7.73714 | 95.895 | 97.8104 | -0.01977642 | 7.73714 | 96.02893 | 97.93091 | -0.0196121 | 7.73714 | 95.67142 | 95.48583 | 0.001941752
7.72696 | 95.89017 | 97.81353 | -0.01985878 | 7.72696 | 96.02503 | 97.93473 | -0.01969171 | 7.72696 | 95.68111 | 95.47665 | 0.002139176
7.71678 | 95.88533 | 97.81661 | -0.01994074 | 7.71678 | 96.02113 | 97.93856 | -0.01977143 | 7.71678 | 95.69084 | 95.4675 | 0.002336702
7.7066 | 95.88048 | 97.81966 | -0.02002249 | 7.7066 | 96.01723 | 97.94239 | -0.01985114 | 7.7066 | 95.70059 | 95.45836 | 0.002534331
7.69715 | 95.87596 | 97.82245 | -0.02009815 | 7.69715 | 96.01361 | 97.94595 | -0.01992518 | 7.69715 | 95.70967 | 95.4499 | 0.002717834
7.68697 | 95.87108 | 97.82543 | -0.02017951 | 7.68697 | 96.00971 | 97.9498 | -0.0200051 | 7.68697 | 95.71948 | 95.44082 | 0.002915459
7.67678 | 95.8662 | 97.82837 | -0.02026045 | 7.67678 | 96.00581 | 97.95364 | -0.02008492 | 7.67678 | 95.72932 | 95.43175 | 0.003113291
7.6666 | 95.86131 | 97.83127 | -0.0203411 | 7.6666 | 96.00192 | 97.95749 | -0.02016473 | 7.6666 | 95.73919 | 95.42272 | 0.003311015
7.65714 | 95.85676 | 97.83394 | -0.02041585 | 7.65714 | 95.9983 | 97.96107 | -0.02023898 | 7.65714 | 95.74839 | 95.41436 | 0.003494719
7.64695 | 95.85187 | 97.83679 | -0.02049599 | 7.64695 | 95.9944 | 97.96493 | -0.020319 | 7.64695 | 95.75831 | 95.40537 | 0.003692542
7.63675 | 95.84697 | 97.83962 | -0.02057602 | 7.63675 | 95.99051 | 97.96879 | -0.02039892 | 7.63675 | 95.76827 | 95.39642 | 0.003890363
7.62656 | 95.84208 | 97.84241 | -0.02065555 | 7.62656 | 95.98662 | 97.97266 | -0.02047894 | 7.62656 | 95.77825 | 95.3875 | 0.004088075
7.61709 | 95.83753 | 97.84499 | -0.02072939 | 7.61709 | 95.98301 | 97.97625 | -0.02055318 | 7.61709 | 95.78755 | 95.37924 | 0.004271767
7.6069 | 95.83265 | 97.84774 | -0.02080841 | 7.6069 | 95.97912 | 97.98012 | -0.0206332 | 7.6069 | 95.79759 | 95.37037 | 0.004469577
7.5967 | 95.82777 | 97.85047 | -0.02088722 | 7.5967 | 95.97524 | 97.98399 | -0.02071312 | 7.5967 | 95.80766 | 95.36154 | 0.004667279
7.58723 | 95.82324 | 97.85299 | -0.02096024 | 7.58723 | 95.97163 | 97.98759 | -0.02078746 | 7.58723 | 95.81703 | 95.35336 | 0.004850856
7.57702 | 95.81838 | 97.85568 | -0.02103844 | 7.57702 | 95.96776 | 97.99147 | -0.02086738 | 7.57702 | 95.82715 | 95.34459 | 0.005048445
7.56682 | 95.81352 | 97.85836 | -0.02111654 | 7.56682 | 95.96388 | 97.99535 | -0.02094739 | 7.56682 | 95.83729 | 95.33585 | 0.005245925
7.55661 | 95.80868 | 97.86103 | -0.02119433 | 7.55661 | 95.96001 | 97.99923 | -0.0210273 | 7.55661 | 95.84747 | 95.32715 | 0.0054434
7.54713 | 95.8042 | 97.86349 | -0.02126622 | 7.54713 | 95.95642 | 98.00284 | -0.02110154 | 7.54713 | 95.85694 | 95.3191 | 0.005626647
7.53692 | 95.79939 | 97.86613 | -0.0213434 | 7.53692 | 95.95256 | 98.00673 | -0.02118146 | 7.53692 | 95.86716 | 95.31046 | 0.005823903
7.52671 | 95.79459 | 97.86876 | -0.02142037 | 7.52671 | 95.9487 | 98.01061 | -0.02126126 | 7.52671 | 95.87741 | 95.30186 | 0.00602105
7.51723 | 95.79016 | 97.87119 | -0.02149143 | 7.51723 | 95.94512 | 98.01423 | -0.0213355 | 7.51723 | 95.88695 | 95.2939 | 0.006204073
7.50701 | 95.7854 | 97.87381 | -0.02156789 | 7.50701 | 95.94128 | 98.01812 | -0.0214152 | 7.50701 | 95.89724 | 95.28537 | 0.006400896
7.4968 | 95.78066 | 97.87641 | -0.02164393 | 7.4968 | 95.93743 | 98.02201 | -0.02149501 | 7.4968 | 95.90757 | 95.27688 | 0.006597712
7.48731 | 95.77628 | 97.87883 | -0.02171438 | 7.48731 | 95.93387 | 98.02562 | -0.02156894 | 7.48731 | 95.91717 | 95.26903 | 0.006780196
7.47709 | 95.77158 | 97.88143 | -0.02179 | 7.47709 | 95.93004 | 98.02951 | -0.02164853 | 7.47709 | 95.92754 | 95.26061 | 0.006976688
7.46687 | 95.76691 | 97.88402 | -0.02186522 | 7.46687 | 95.92621 | 98.0334 | -0.02172813 | 7.46687 | 95.93793 | 95.25224 | 0.007172858
7.45664 | 95.76227 | 97.88661 | -0.02194012 | 7.45664 | 95.92239 | 98.03729 | -0.02180763 | 7.45664 | 95.94835 | 95.2439 | 0.007369023
7.44715 | 95.75798 | 97.88902 | -0.02200953 | 7.44715 | 95.91885 | 98.04091 | -0.02188145 | 7.44715 | 95.95804 | 95.2362 | 0.007550855
7.43692 | 95.75339 | 97.89161 | -0.02208392 | 7.43692 | 95.91505 | 98.0448 | -0.02196073 | 7.43692 | 95.9685 | 95.22794 | 0.007746588
7.42669 | 95.74883 | 97.8942 | -0.02215799 | 7.42669 | 95.91125 | 98.04869 | -0.02204002 | 7.42669 | 95.97898 | 95.21973 | 0.007941999
7.41719 | 95.74462 | 97.89661 | -0.02222657 | 7.41719 | 95.90773 | 98.0523 | -0.02211353 | 7.41719 | 95.98873 | 95.21214 | 0.008123289
7.40696 | 95.74011 | 97.8992 | -0.02230012 | 7.40696 | 95.90394 | 98.05619 | -0.02219271 | 7.40696 | 95.99926 | 95.20401 | 0.008318372
7.39673 | 95.73564 | 97.9018 | -0.02237336 | 7.39673 | 95.90017 | 98.06007 | -0.02227157 | 7.39673 | 96.0098 | 95.19592 | 0.008513134
7.38722 | 95.73152 | 97.90422 | -0.02244111 | 7.38722 | 95.89667 | 98.06368 | -0.02234488 | 7.38722 | 96.01962 | 95.18846 | 0.008693775
7.37698 | 95.72712 | 97.90683 | -0.02251372 | 7.37698 | 95.89291 | 98.06757 | -0.02242374 | 7.37698 | 96.0302 | 95.18046 | 0.008887998
7.36675 | 95.72274 | 97.90945 | -0.02258622 | 7.36675 | 95.88916 | 98.07145 | -0.0225024 | 7.36675 | 96.04081 | 95.17251 | 0.009082003
7.35724 | 95.71872 | 97.91188 | -0.02265303 | 7.35724 | 95.88568 | 98.07505 | -0.02257539 | 7.35724 | 96.05068 | 95.16517 | 0.009261889
7.34699 | 95.71442 | 97.91451 | -0.02272481 | 7.34699 | 95.88195 | 98.07893 | -0.02265385 | 7.34699 | 96.06132 | 95.15731 | 0.00945525
7.33675 | 95.71015 | 97.91715 | -0.02279637 | 7.33675 | 95.87822 | 98.0828 | -0.0227322 | 7.33675 | 96.07199 | 95.14951 | 0.009648287
7.32724 | 95.70623 | 97.91961 | -0.02286244 | 7.32724 | 95.87477 | 98.0864 | -0.02280487 | 7.32724 | 96.08191 | 95.1423 | 0.009827312
7.31699 | 95.70204 | 97.92227 | -0.02293338 | 7.31699 | 95.87107 | 98.09027 | -0.02288291 | 7.31699 | 96.09261 | 95.13458 | 0.01001981
7.30674 | 95.69789 | 97.92494 | -0.023004 | 7.30674 | 95.86737 | 98.09414 | -0.02296095 | 7.30674 | 96.10333 | 95.12692 | 0.01021188
7.29722 | 95.69407 | 97.92743 | -0.02306934 | 7.29722 | 95.86395 | 98.09772 | -0.02303311 | 7.29722 | 96.1133 | 95.11985 | 0.01038994
7.28697 | 95.69 | 97.93012 | -0.02313933 | 7.28697 | 95.86028 | 98.10158 | -0.02311073 | 7.28697 | 96.12406 | 95.11229 | 0.01058136
7.27671 | 95.68598 | 97.93282 | -0.0232089 | 7.27671 | 95.85662 | 98.10544 | -0.02318825 | 7.27671 | 96.13483 | 95.10478 | 0.01077235
7.26719 | 95.68227 | 97.93535 | -0.0232735 | 7.26719 | 95.85322 | 98.10902 | -0.0232602 | 7.26719 | 96.14485 | 95.09785 | 0.01094944
7.25693 | 95.67833 | 97.93808 | -0.02334255 | 7.25693 | 95.84958 | 98.11287 | -0.0233374 | 7.25693 | 96.15566 | 95.09044 | 0.01113978
7.2474 | 95.67471 | 97.94062 | -0.02340631 | 7.2474 | 95.84621 | 98.11644 | -0.02340894 | 7.2474 | 96.16571 | 95.08361 | 0.01131612
7.23714 | 95.67085 | 97.94338 | -0.02347482 | 7.23714 | 95.8426 | 98.12028 | -0.02348573 | 7.23714 | 96.17655 | 95.07631 | 0.01150561
7.22688 | 95.66703 | 97.94615 | -0.02354303 | 7.22688 | 95.83899 | 98.12411 | -0.02356242 | 7.22688 | 96.1874 | 95.06906 | 0.01169466
7.21735 | 95.66353 | 97.94874 | -0.02360605 | 7.21735 | 95.83566 | 98.12767 | -0.02363344 | 7.21735 | 96.19749 | 95.06239 | 0.01186971
7.20708 | 95.6598 | 97.95154 | -0.02367361 | 7.20708 | 95.83208 | 98.13149 | -0.02370971 | 7.20708 | 96.20838 | 95.05525 | 0.01205802
7.19681 | 95.65612 | 97.95436 | -0.02374086 | 7.19681 | 95.82851 | 98.13531 | -0.02378588 | 7.19681 | 96.21927 | 95.04817 | 0.01224568
7.18728 | 95.65275 | 97.95699 | -0.02380293 | 7.18728 | 95.82521 | 98.13885 | -0.02385638 | 7.18728 | 96.22941 | 95.04165 | 0.01241965
7.17701 | 95.64916 | 97.95984 | -0.02386955 | 7.17701 | 95.82167 | 98.14266 | -0.02393213 | 7.17701 | 96.24033 | 95.03468 | 0.01260646
7.16747 | 95.64587 | 97.9625 | -0.02393109 | 7.16747 | 95.81839 | 98.14619 | -0.02400232 | 7.16747 | 96.25049 | 95.02827 | 0.01277946
7.15719 | 95.64238 | 97.96539 | -0.02399707 | 7.15719 | 95.81488 | 98.14999 | -0.02407766 | 7.15719 | 96.26145 | 95.02142 | 0.01296541
7.14692 | 95.63893 | 97.96829 | -0.02406274 | 7.14692 | 95.81138 | 98.15378 | -0.02415279 | 7.14692 | 96.27241 | 95.01463 | 0.01315071
7.13737 | 95.63578 | 97.971 | -0.02412333 | 7.13737 | 95.80814 | 98.15729 | -0.02422236 | 7.13737 | 96.28261 | 95.00838 | 0.01332243
7.12709 | 95.63243 | 97.97393 | -0.02418825 | 7.12709 | 95.80467 | 98.16107 | -0.02429707 | 7.12709 | 96.2936 | 95.00171 | 0.01350676
7.11681 | 95.62912 | 97.97689 | -0.02425307 | 7.11681 | 95.80122 | 98.16484 | -0.02437148 | 7.11681 | 96.3046 | 94.9951 | 0.01369056
7.10726 | 95.6261 | 97.97964 | -0.02431271 | 7.10726 | 95.79802 | 98.16834 | -0.02444053 | 7.10726 | 96.31483 | 94.98902 | 0.01386078
7.09698 | 95.6229 | 97.98263 | -0.02437668 | 7.09698 | 95.7946 | 98.17209 | -0.02451442 | 7.09698 | 96.32585 | 94.98253 | 0.0140435
7.08743 | 95.61997 | 97.98543 | -0.02443589 | 7.08743 | 95.79143 | 98.17557 | -0.02458294 | 7.08743 | 96.3361 | 94.97657 | 0.01421265
7.07714 | 95.61686 | 97.98845 | -0.02449922 | 7.07714 | 95.78804 | 98.17931 | -0.02465642 | 7.07714 | 96.34715 | 94.97021 | 0.0143943
7.06685 | 95.61381 | 97.9915 | -0.02456224 | 7.06685 | 95.78466 | 98.18304 | -0.02472968 | 7.06685 | 96.35821 | 94.96391 | 0.01457542
7.05729 | 95.61102 | 97.99434 | -0.02462039 | 7.05729 | 95.78154 | 98.1865 | -0.02479749 | 7.05729 | 96.36848 | 94.95813 | 0.01474285
7.047 | 95.60806 | 97.99742 | -0.02468277 | 7.047 | 95.7782 | 98.19022 | -0.02487023 | 7.047 | 96.37956 | 94.95196 | 0.01492279
7.03744 | 95.60536 | 98.0003 | -0.02474039 | 7.03744 | 95.77511 | 98.19366 | -0.02493752 | 7.03744 | 96.38985 | 94.94629 | 0.01508926
7.02714 | 95.60251 | 98.00342 | -0.02480203 | 7.02714 | 95.7718 | 98.19736 | -0.02500975 | 7.02714 | 96.40095 | 94.94026 | 0.01526791
7.01685 | 95.5997 | 98.00655 | -0.02486335 | 7.01685 | 95.7685 | 98.20105 | -0.02508177 | 7.01685 | 96.41205 | 94.93429 | 0.01544592
7.00728 | 95.59714 | 98.00948 | -0.02492002 | 7.00728 | 95.76546 | 98.20447 | -0.02514833 | 7.00728 | 96.42237 | 94.92881 | 0.01561067
6.99698 | 95.59444 | 98.01265 | -0.02498059 | 6.99698 | 95.7622 | 98.20814 | -0.02521973 | 6.99698 | 96.43349 | 94.92298 | 0.01578739
6.98742 | 95.59198 | 98.01562 | -0.02503662 | 6.98742 | 95.7592 | 98.21154 | -0.02528567 | 6.98742 | 96.44382 | 94.91763 | 0.01595086
6.97711 | 95.58938 | 98.01883 | -0.02509656 | 6.97711 | 95.75597 | 98.21519 | -0.02535655 | 6.97711 | 96.45495 | 94.91193 | 0.0161263
6.96754 | 95.58701 | 98.02182 | -0.02515185 | 6.96754 | 95.753 | 98.21858 | -0.02542207 | 6.96754 | 96.4653 | 94.90671 | 0.01628859
6.95723 | 95.5845 | 98.02507 | -0.02521125 | 6.95723 | 95.74982 | 98.22221 | -0.02549223 | 6.95723 | 96.47645 | 94.90115 | 0.01646274
6.94693 | 95.58206 | 98.02833 | -0.02527003 | 6.94693 | 95.74665 | 98.22583 | -0.02556218 | 6.94693 | 96.4876 | 94.89566 | 0.01663615
6.93735 | 95.57983 | 98.03138 | -0.02532446 | 6.93735 | 95.74373 | 98.22918 | -0.02562677 | 6.93735 | 96.49796 | 94.89063 | 0.01679651
6.92704 | 95.57748 | 98.03468 | -0.0253827 | 6.92704 | 95.7406 | 98.23278 | -0.0256961 | 6.92704 | 96.50912 | 94.88529 | 0.01696842
6.91746 | 95.57535 | 98.03776 | -0.0254364 | 6.91746 | 95.73772 | 98.23612 | -0.02576017 | 6.91746 | 96.51949 | 94.8804 | 0.01712739
6.90715 | 95.5731 | 98.04109 | -0.0254939 | 6.90715 | 95.73463 | 98.2397 | -0.02582888 | 6.90715 | 96.53067 | 94.8752 | 0.01729801
6.89757 | 95.57106 | 98.0442 | -0.02554695 | 6.89757 | 95.73178 | 98.24301 | -0.02589233 | 6.89757 | 96.54105 | 94.87044 | 0.01745569
6.88725 | 95.56892 | 98.04757 | -0.02560371 | 6.88725 | 95.72874 | 98.24657 | -0.02596031 | 6.88725 | 96.55223 | 94.86539 | 0.01762471
6.87693 | 95.56683 | 98.05095 | -0.02566004 | 6.87693 | 95.72571 | 98.25011 | -0.02602799 | 6.87693 | 96.56342 | 94.86041 | 0.01779308
6.86734 | 95.56493 | 98.05411 | -0.02571214 | 6.86734 | 95.72292 | 98.25339 | -0.02609051 | 6.86734 | 96.57381 | 94.85586 | 0.01794863
6.85702 | 95.56294 | 98.05752 | -0.02576773 | 6.85702 | 95.71994 | 98.25691 | -0.02615745 | 6.85702 | 96.585 | 94.85103 | 0.0181154
6.84743 | 95.56114 | 98.06071 | -0.02581909 | 6.84743 | 95.71719 | 98.26017 | -0.02621935 | 6.84743 | 96.59539 | 94.84662 | 0.01826945
6.83711 | 95.55924 | 98.06415 | -0.02587404 | 6.83711 | 95.71425 | 98.26366 | -0.02628557 | 6.83711 | 96.60659 | 94.84194 | 0.01843472
6.82751 | 95.55753 | 98.06737 | -0.02592476 | 6.82751 | 95.71154 | 98.2669 | -0.02634685 | 6.82751 | 96.61699 | 94.83767 | 0.01858738
6.81718 | 95.55574 | 98.07085 | -0.02597897 | 6.81718 | 95.70864 | 98.27037 | -0.02641245 | 6.81718 | 96.62819 | 94.83315 | 0.01875094
6.80759 | 95.55412 | 98.07409 | -0.02602896 | 6.80759 | 95.70597 | 98.27358 | -0.026473 | 6.80759 | 96.63859 | 94.82903 | 0.018902
6.79726 | 95.55243 | 98.07759 | -0.02608232 | 6.79726 | 95.70312 | 98.27702 | -0.02653777 | 6.79726 | 96.64979 | 94.82466 | 0.01906395
6.78766 | 95.5509 | 98.08086 | -0.02613166 | 6.78766 | 95.70049 | 98.28021 | -0.0265977 | 6.78766 | 96.66019 | 94.82068 | 0.01921351
6.77733 | 95.54931 | 98.08439 | -0.02618429 | 6.77733 | 95.69768 | 98.28362 | -0.02666175 | 6.77733 | 96.6714 | 94.81647 | 0.01937386
6.76699 | 95.54777 | 98.08794 | -0.02623659 | 6.76699 | 95.6949 | 98.28702 | -0.02672538 | 6.76699 | 96.6826 | 94.81235 | 0.01953315
6.75739 | 95.54638 | 98.09124 | -0.02628477 | 6.75739 | 95.69234 | 98.29017 | -0.02678417 | 6.75739 | 96.693 | 94.80859 | 0.01968036
6.74705 | 95.54493 | 98.09481 | -0.02633633 | 6.74705 | 95.6896 | 98.29354 | -0.02684708 | 6.74705 | 96.7042 | 94.80462 | 0.01983804
6.73744 | 95.54363 | 98.09814 | -0.02638387 | 6.73744 | 95.68708 | 98.29666 | -0.02690514 | 6.73744 | 96.7146 | 94.80102 | 0.01998354
6.7271 | 95.54228 | 98.10173 | -0.02643459 | 6.7271 | 95.68439 | 98.30001 | -0.02696732 | 6.7271 | 96.7258 | 94.79721 | 0.02013951
6.71749 | 95.54107 | 98.10508 | -0.02648139 | 6.71749 | 95.68192 | 98.3031 | -0.02702456 | 6.71749 | 96.7362 | 94.79376 | 0.02028341
6.70715 | 95.53981 | 98.1087 | -0.02653147 | 6.70715 | 95.67928 | 98.30642 | -0.02708591 | 6.70715 | 96.74739 | 94.79012 | 0.02043746
6.69754 | 95.53869 | 98.11207 | -0.02657754 | 6.69754 | 95.67685 | 98.30948 | -0.02714243 | 6.69754 | 96.75778 | 94.78682 | 0.02057965
6.68719 | 95.53753 | 98.1157 | -0.02662667 | 6.68719 | 95.67426 | 98.31277 | -0.02720295 | 6.68719 | 96.76897 | 94.78335 | 0.02073188
6.67757 | 95.53649 | 98.11909 | -0.02667209 | 6.67757 | 95.67188 | 98.3158 | -0.02725864 | 6.67757 | 96.77936 | 94.7802 | 0.02087246
6.66722 | 95.53543 | 98.12274 | -0.02672038 | 6.66722 | 95.66934 | 98.31905 | -0.02731823 | 6.66722 | 96.79054 | 94.7769 | 0.02102278
6.65761 | 95.53448 | 98.12614 | -0.02676497 | 6.65761 | 95.66701 | 98.32206 | -0.02737319 | 6.65761 | 96.80092 | 94.77391 | 0.02116155
6.64725 | 95.5335 | 98.12981 | -0.02681262 | 6.64725 | 95.66452 | 98.32528 | -0.02743196 | 6.64725 | 96.81209 | 94.77077 | 0.02131005
6.63763 | 95.53263 | 98.13323 | -0.02685657 | 6.63763 | 95.66223 | 98.32826 | -0.02748619 | 6.63763 | 96.82246 | 94.76794 | 0.021447
6.62727 | 95.53175 | 98.13691 | -0.02690327 | 6.62727 | 95.6598 | 98.33145 | -0.02754403 | 6.62727 | 96.83362 | 94.76498 | 0.02159348
6.61765 | 95.53097 | 98.14034 | -0.02694638 | 6.61765 | 95.65756 | 98.33439 | -0.02759733 | 6.61765 | 96.84398 | 94.76231 | 0.02172862
6.60729 | 95.53017 | 98.14404 | -0.02699244 | 6.60729 | 95.65518 | 98.33755 | -0.02765434 | 6.60729 | 96.85513 | 94.75952 | 0.02187317
6.59767 | 95.52947 | 98.14747 | -0.02703471 | 6.59767 | 95.65299 | 98.34046 | -0.02770681 | 6.59767 | 96.86548 | 94.75701 | 0.0220065
6.5873 | 95.52876 | 98.15118 | -0.02707993 | 6.5873 | 95.65066 | 98.34358 | -0.02776289 | 6.5873 | 96.87662 | 94.7544 | 0.02214902
6.57768 | 95.52814 | 98.15463 | -0.02712157 | 6.57768 | 95.64853 | 98.34646 | -0.02781443 | 6.57768 | 96.88696 | 94.75205 | 0.02228054
6.56731 | 95.52752 | 98.15834 | -0.02716584 | 6.56731 | 95.64625 | 98.34955 | -0.02786968 | 6.56731 | 96.89808 | 94.74961 | 0.02242104
6.55768 | 95.52698 | 98.1618 | -0.02720674 | 6.55768 | 95.64417 | 98.35239 | -0.02792029 | 6.55768 | 96.90841 | 94.74743 | 0.02255063
6.54731 | 95.52644 | 98.16552 | -0.02725028 | 6.54731 | 95.64195 | 98.35544 | -0.0279745 | 6.54731 | 96.91951 | 94.74517 | 0.022689
6.53767 | 95.52598 | 98.16898 | -0.02729033 | 6.53767 | 95.63991 | 98.35826 | -0.02802449 | 6.53767 | 96.92982 | 94.74316 | 0.02281657
6.5273 | 95.52553 | 98.1727 | -0.02733293 | 6.5273 | 95.63775 | 98.36127 | -0.02807767 | 6.5273 | 96.94091 | 94.74108 | 0.02295291
6.51767 | 95.52514 | 98.17616 | -0.02737225 | 6.51767 | 95.63577 | 98.36405 | -0.02812662 | 6.51767 | 96.9512 | 94.73923 | 0.02307856
6.50729 | 95.52477 | 98.17989 | -0.02741411 | 6.50729 | 95.63367 | 98.36703 | -0.02817887 | 6.50729 | 96.96228 | 94.73733 | 0.02321288
6.49765 | 95.52446 | 98.18335 | -0.02745258 | 6.49765 | 95.63174 | 98.36977 | -0.02822689 | 6.49765 | 96.97255 | 94.73566 | 0.0233364
6.48727 | 95.52417 | 98.18708 | -0.0274936 | 6.48727 | 95.62969 | 98.37271 | -0.02827821 | 6.48727 | 96.9836 | 94.73394 | 0.02346848
6.47763 | 95.52394 | 98.19054 | -0.02753124 | 6.47763 | 95.62782 | 98.37542 | -0.0283253 | 6.47763 | 96.99386 | 94.73244 | 0.02359009
6.46725 | 95.52372 | 98.19426 | -0.02757142 | 6.46725 | 95.62583 | 98.37832 | -0.02837558 | 6.46725 | 97.00489 | 94.73091 | 0.02371993
6.4576 | 95.52356 | 98.19772 | -0.02760832 | 6.4576 | 95.62401 | 98.38099 | -0.02842174 | 6.4576 | 97.01512 | 94.72957 | 0.02383951
6.44722 | 95.52342 | 98.20144 | -0.02764766 | 6.44722 | 95.62208 | 98.38385 | -0.02847099 | 6.44722 | 97.02613 | 94.72823 | 0.02396712
6.43757 | 95.52333 | 98.20489 | -0.02768373 | 6.43757 | 95.62032 | 98.38649 | -0.02851622 | 6.43757 | 97.03634 | 94.72706 | 0.02408468
6.42718 | 95.52327 | 98.2086 | -0.02772213 | 6.42718 | 95.61845 | 98.3893 | -0.02856432 | 6.42718 | 97.04733 | 94.72591 | 0.02421005
6.41753 | 95.52325 | 98.21204 | -0.02775736 | 6.41753 | 95.61675 | 98.3919 | -0.02860852 | 6.41753 | 97.05751 | 94.72492 | 0.02432538
6.40788 | 95.52326 | 98.21547 | -0.02779217 | 6.40788 | 95.61507 | 98.39448 | -0.0286523 | 6.40788 | 97.06769 | 94.72402 | 0.02443974
6.39749 | 95.52331 | 98.21917 | -0.02782931 | 6.39749 | 95.61329 | 98.39724 | -0.02869896 | 6.39749 | 97.07864 | 94.72314 | 0.02456182
6.38784 | 95.52338 | 98.22259 | -0.02786339 | 6.38784 | 95.61167 | 98.39978 | -0.02874171 | 6.38784 | 97.08879 | 94.72242 | 0.02467395
6.37744 | 95.5235 | 98.22628 | -0.0278997 | 6.37744 | 95.60996 | 98.4025 | -0.02878722 | 6.37744 | 97.09971 | 94.72173 | 0.02479368
6.36778 | 95.52364 | 98.22969 | -0.02793294 | 6.36778 | 95.60839 | 98.405 | -0.02882904 | 6.36778 | 97.10983 | 94.72118 | 0.02490369
6.35738 | 95.52383 | 98.23335 | -0.0279682 | 6.35738 | 95.60674 | 98.40767 | -0.02887342 | 6.35738 | 97.12072 | 94.72069 | 0.02502098
6.34773 | 95.52404 | 98.23675 | -0.02800061 | 6.34773 | 95.60524 | 98.41014 | -0.0289142 | 6.34773 | 97.13082 | 94.72032 | 0.02512886
6.33732 | 95.52429 | 98.24039 | -0.02803504 | 6.33732 | 95.60365 | 98.41276 | -0.02895745 | 6.33732 | 97.14168 | 94.72001 | 0.02524391
6.32766 | 95.52456 | 98.24377 | -0.02806661 | 6.32766 | 95.60221 | 98.41519 | -0.02899719 | 6.32766 | 97.15174 | 94.71982 | 0.02534946
6.31726 | 95.52488 | 98.2474 | -0.0281002 | 6.31726 | 95.60068 | 98.41777 | -0.0290394 | 6.31726 | 97.16257 | 94.71972 | 0.02546196
6.30759 | 95.52521 | 98.25075 | -0.02813084 | 6.30759 | 95.5993 | 98.42015 | -0.02907801 | 6.30759 | 97.17261 | 94.71971 | 0.02556538
6.29793 | 95.52557 | 98.2541 | -0.02816116 | 6.29793 | 95.59794 | 98.42251 | -0.02911621 | 6.29793 | 97.18263 | 94.71979 | 0.02566763
6.28752 | 95.52598 | 98.25769 | -0.0281934 | 6.28752 | 95.59652 | 98.42503 | -0.02915666 | 6.28752 | 97.1934 | 94.71997 | 0.02577653
6.27785 | 95.5264 | 98.26101 | -0.02822278 | 6.27785 | 95.59522 | 98.42735 | -0.02919382 | 6.27785 | 97.20339 | 94.72023 | 0.02587654
6.26744 | 95.52687 | 98.26458 | -0.02825419 | 6.26744 | 95.59386 | 98.42982 | -0.02923313 | 6.26744 | 97.21413 | 94.72061 | 0.025983
6.25777 | 95.52734 | 98.26787 | -0.02828274 | 6.25777 | 95.59263 | 98.4321 | -0.02926916 | 6.25777 | 97.22409 | 94.72105 | 0.02608079
6.24735 | 95.52788 | 98.27141 | -0.02831311 | 6.24735 | 95.59134 | 98.43452 | -0.02930723 | 6.24735 | 97.23479 | 94.72163 | 0.02618469
6.23768 | 95.5284 | 98.27467 | -0.02834083 | 6.23768 | 95.59017 | 98.43676 | -0.02934222 | 6.23768 | 97.24471 | 94.72226 | 0.02628004
6.22801 | 95.52895 | 98.27792 | -0.02836814 | 6.22801 | 95.58903 | 98.43897 | -0.02937658 | 6.22801 | 97.25462 | 94.72297 | 0.02637443
6.21759 | 95.52957 | 98.28141 | -0.02839715 | 6.21759 | 95.58783 | 98.44132 | -0.029413 | 6.21759 | 97.26526 | 94.72385 | 0.02647452
6.20791 | 95.53018 | 98.28463 | -0.02842352 | 6.20791 | 95.58676 | 98.44349 | -0.02944623 | 6.20791 | 97.27513 | 94.72475 | 0.02656647
6.19749 | 95.53085 | 98.28808 | -0.02845161 | 6.19749 | 95.58563 | 98.4458 | -0.02948151 | 6.19749 | 97.28573 | 94.72582 | 0.02666413
6.18781 | 95.53151 | 98.29127 | -0.02847715 | 6.18781 | 95.58462 | 98.44792 | -0.02951361 | 6.18781 | 97.29556 | 94.72691 | 0.02675364
6.17738 | 95.53223 | 98.29468 | -0.0285043 | 6.17738 | 95.58356 | 98.45018 | -0.02954764 | 6.17738 | 97.30612 | 94.72818 | 0.02684875
6.1677 | 95.53294 | 98.29783 | -0.02852891 | 6.1677 | 95.58262 | 98.45226 | -0.0295786 | 6.1677 | 97.31591 | 94.72946 | 0.02693582
6.15802 | 95.53366 | 98.30096 | -0.02855321 | 6.15802 | 95.5817 | 98.45431 | -0.02960904 | 6.15802 | 97.32568 | 94.73082 | 0.02702184
6.14759 | 95.53446 | 98.30431 | -0.02857891 | 6.14759 | 95.58075 | 98.4565 | -0.02964122 | 6.14759 | 97.33618 | 94.7324 | 0.02711302
6.1379 | 95.53523 | 98.30741 | -0.02860238 | 6.1379 | 95.5799 | 98.4585 | -0.02967042 | 6.1379 | 97.3459 | 94.73395 | 0.0271965
6.12747 | 95.53609 | 98.31071 | -0.02862694 | 6.12747 | 95.57901 | 98.46064 | -0.02970146 | 6.12747 | 97.35636 | 94.73572 | 0.02728525
6.11778 | 95.5369 | 98.31376 | -0.02864948 | 6.11778 | 95.57823 | 98.4626 | -0.02972952 | 6.11778 | 97.36604 | 94.73747 | 0.02736618
6.10809 | 95.53774 | 98.31679 | -0.0286715 | 6.10809 | 95.57748 | 98.46454 | -0.02975706 | 6.10809 | 97.3757 | 94.7393 | 0.02744606
6.09765 | 95.53866 | 98.32003 | -0.02869482 | 6.09765 | 95.5767 | 98.4666 | -0.02978614 | 6.09765 | 97.38608 | 94.74138 | 0.02753068
6.08796 | 95.53954 | 98.32302 | -0.02871601 | 6.08796 | 95.57601 | 98.46849 | -0.02981254 | 6.08796 | 97.3957 | 94.7434 | 0.02760812
6.07752 | 95.54051 | 98.3262 | -0.0287382 | 6.07752 | 95.57531 | 98.4705 | -0.02984027 | 6.07752 | 97.40603 | 94.74568 | 0.0276901
6.06783 | 95.54143 | 98.32914 | -0.02875846 | 6.06783 | 95.57469 | 98.47234 | -0.02986544 | 6.06783 | 97.4156 | 94.74789 | 0.027765
6.05738 | 95.54244 | 98.33228 | -0.02877982 | 6.05738 | 95.57406 | 98.4743 | -0.02989193 | 6.05738 | 97.42588 | 94.75038 | 0.02784423
6.04769 | 95.54339 | 98.33516 | -0.02879916 | 6.04769 | 95.57351 | 98.47609 | -0.02991586 | 6.04769 | 97.43541 | 94.75278 | 0.0279167
6.03799 | 95.54437 | 98.33803 | -0.02881809 | 6.03799 | 95.57299 | 98.47786 | -0.02993927 | 6.03799 | 97.44491 | 94.75527 | 0.0279879
6.02754 | 95.54544 | 98.34108 | -0.0288379 | 6.02754 | 95.57246 | 98.47974 | -0.0299639 | 6.02754 | 97.45511 | 94.75806 | 0.02806311
6.01784 | 95.54645 | 98.34389 | -0.0288559 | 6.01784 | 95.57201 | 98.48146 | -0.02998607 | 6.01784 | 97.46456 | 94.76075 | 0.02813168
6.00814 | 95.54748 | 98.34668 | -0.02887348 | 6.00814 | 95.57159 | 98.48315 | -0.03000762 | 6.00814 | 97.47399 | 94.76352 | 0.02819918
5.99769 | 95.54861 | 98.34965 | -0.02889185 | 5.99769 | 95.57118 | 98.48495 | -0.03003018 | 5.99769 | 97.48411 | 94.76662 | 0.02827027
5.98798 | 95.54967 | 98.35238 | -0.02890851 | 5.98798 | 95.57083 | 98.48659 | -0.03005049 | 5.98798 | 97.49349 | 94.76959 | 0.02833513
5.97753 | 95.55084 | 98.35529 | -0.02892585 | 5.97753 | 95.57049 | 98.48834 | -0.03007181 | 5.97753 | 97.50355 | 94.77289 | 0.02840348
5.96782 | 95.55194 | 98.35796 | -0.02894148 | 5.96782 | 95.57021 | 98.48993 | -0.03009088 | 5.96782 | 97.51288 | 94.77605 | 0.02846581
5.95811 | 95.55305 | 98.3606 | -0.0289567 | 5.95811 | 95.56997 | 98.4915 | -0.03010933 | 5.95811 | 97.52217 | 94.7793 | 0.02852677
5.94765 | 95.55426 | 98.36341 | -0.0289726 | 5.94765 | 95.56974 | 98.49316 | -0.03012858 | 5.94765 | 97.53215 | 94.7829 | 0.02859111
5.93794 | 95.55541 | 98.366 | -0.0289869 | 5.93794 | 95.56956 | 98.49468 | -0.03014589 | 5.93794 | 97.54139 | 94.78635 | 0.02864943
5.92748 | 95.55665 | 98.36875 | -0.02900187 | 5.92748 | 95.56941 | 98.49629 | -0.03016381 | 5.92748 | 97.55132 | 94.79016 | 0.02871102
5.91777 | 95.55783 | 98.37127 | -0.02901514 | 5.91777 | 95.56931 | 98.49775 | -0.03017967 | 5.91777 | 97.5605 | 94.7938 | 0.02876671
5.90805 | 95.55901 | 98.37376 | -0.0290281 | 5.90805 | 95.56924 | 98.49919 | -0.03019502 | 5.90805 | 97.56966 | 94.79752 | 0.02882134
5.89759 | 95.56031 | 98.37641 | -0.02904143 | 5.89759 | 95.5692 | 98.50071 | -0.03021087 | 5.89759 | 97.57949 | 94.80164 | 0.02887861
5.88787 | 95.56152 | 98.37883 | -0.02905337 | 5.88787 | 95.5692 | 98.5021 | -0.03022497 | 5.88787 | 97.58859 | 94.80556 | 0.02893051
5.87815 | 95.56275 | 98.38122 | -0.02906479 | 5.87815 | 95.56923 | 98.50346 | -0.03023846 | 5.87815 | 97.59766 | 94.80957 | 0.02898114
5.86768 | 95.56409 | 98.38377 | -0.02907668 | 5.86768 | 95.56931 | 98.5049 | -0.03025224 | 5.86768 | 97.6074 | 94.814 | 0.02903419
5.85796 | 95.56534 | 98.38609 | -0.02908718 | 5.85796 | 95.56941 | 98.50621 | -0.03026449 | 5.85796 | 97.61641 | 94.8182 | 0.02908219
5.84749 | 95.5667 | 98.38856 | -0.02909805 | 5.84749 | 95.56956 | 98.50758 | -0.03027683 | 5.84749 | 97.62608 | 94.82283 | 0.02913241
5.83777 | 95.56798 | 98.39082 | -0.02910762 | 5.83777 | 95.56974 | 98.50884 | -0.03028773 | 5.83777 | 97.63503 | 94.82722 | 0.02917777
5.82804 | 95.56927 | 98.39304 | -0.02911669 | 5.82804 | 95.56995 | 98.51007 | -0.03029802 | 5.82804 | 97.64395 | 94.83171 | 0.02922177
5.81757 | 95.57067 | 98.3954 | -0.02912602 | 5.81757 | 95.57022 | 98.51136 | -0.03030829 | 5.81757 | 97.65353 | 94.83665 | 0.02926778
5.80784 | 95.57198 | 98.39755 | -0.02913416 | 5.80784 | 95.5705 | 98.51253 | -0.03031723 | 5.80784 | 97.66238 | 94.84132 | 0.02930915
5.79811 | 95.5733 | 98.39966 | -0.02914179 | 5.79811 | 95.57082 | 98.51368 | -0.03032555 | 5.79811 | 97.67121 | 94.84609 | 0.02934926
5.78763 | 95.57474 | 98.4019 | -0.02914949 | 5.78763 | 95.57121 | 98.51488 | -0.03033365 | 5.78763 | 97.68068 | 94.85133 | 0.02939096
5.7779 | 95.57608 | 98.40395 | -0.0291563 | 5.7779 | 95.5716 | 98.51597 | -0.03034063 | 5.7779 | 97.68944 | 94.85629 | 0.02942833
5.76817 | 95.57743 | 98.40595 | -0.0291625 | 5.76817 | 95.57202 | 98.51704 | -0.0303471 | 5.76817 | 97.69817 | 94.86135 | 0.02946434
5.75768 | 95.5789 | 98.40807 | -0.02916866 | 5.75768 | 95.57252 | 98.51815 | -0.03035313 | 5.75768 | 97.70754 | 94.86689 | 0.02950184
5.74795 | 95.58027 | 98.41 | -0.02917394 | 5.74795 | 95.57302 | 98.51916 | -0.03035815 | 5.74795 | 97.7162 | 94.87213 | 0.02953523
5.73821 | 95.58165 | 98.4119 | -0.02917881 | 5.73821 | 95.57356 | 98.52014 | -0.03036245 | 5.73821 | 97.72483 | 94.87746 | 0.02956735
5.72772 | 95.58315 | 98.4139 | -0.02918343 | 5.72772 | 95.57417 | 98.52117 | -0.03036652 | 5.72772 | 97.73409 | 94.88331 | 0.02960044
5.71799 | 95.58455 | 98.41571 | -0.02918718 | 5.71799 | 95.57478 | 98.52209 | -0.03036947 | 5.71799 | 97.74266 | 94.88883 | 0.02962994
5.70825 | 95.58596 | 98.41749 | -0.02919051 | 5.70825 | 95.57543 | 98.52299 | -0.03037181 | 5.70825 | 97.75119 | 94.89444 | 0.02965808
5.69775 | 95.58748 | 98.41936 | -0.02919361 | 5.69775 | 95.57616 | 98.52393 | -0.03037371 | 5.69775 | 97.76033 | 94.90059 | 0.02968677
5.68801 | 95.58891 | 98.42106 | -0.02919592 | 5.68801 | 95.57688 | 98.52477 | -0.0303747 | 5.68801 | 97.76879 | 94.90639 | 0.02971218
5.67827 | 95.59034 | 98.42272 | -0.02919783 | 5.67827 | 95.57763 | 98.52558 | -0.03037508 | 5.67827 | 97.77722 | 94.91228 | 0.02973634
5.66777 | 95.59189 | 98.42446 | -0.02919929 | 5.66777 | 95.57848 | 98.52643 | -0.03037481 | 5.66777 | 97.78625 | 94.91873 | 0.02976073
5.65803 | 95.59334 | 98.42604 | -0.02920018 | 5.65803 | 95.57931 | 98.52718 | -0.03037374 | 5.65803 | 97.7946 | 94.92481 | 0.02978205
5.64828 | 95.59479 | 98.42757 | -0.02920055 | 5.64828 | 95.58018 | 98.52791 | -0.03037205 | 5.64828 | 97.80292 | 94.93097 | 0.02980223
5.63778 | 95.59637 | 98.42918 | -0.02920038 | 5.63778 | 95.58115 | 98.52866 | -0.03036951 | 5.63778 | 97.81184 | 94.93772 | 0.02982232
5.62803 | 95.59784 | 98.43064 | -0.02919984 | 5.62803 | 95.58208 | 98.52933 | -0.03036658 | 5.62803 | 97.82008 | 94.94407 | 0.02983968
5.61828 | 95.59931 | 98.43205 | -0.02919879 | 5.61828 | 95.58306 | 98.52997 | -0.03036283 | 5.61828 | 97.82829 | 94.95051 | 0.02985577
5.60778 | 95.60091 | 98.43353 | -0.02919708 | 5.60778 | 95.58414 | 98.53063 | -0.03035823 | 5.60778 | 97.83709 | 94.95755 | 0.02987158
5.59803 | 95.6024 | 98.43486 | -0.02919501 | 5.59803 | 95.58519 | 98.53121 | -0.03035313 | 5.59803 | 97.84522 | 94.96418 | 0.02988485
5.58827 | 95.60389 | 98.43614 | -0.02919243 | 5.58827 | 95.58627 | 98.53177 | -0.03034751 | 5.58827 | 97.85332 | 94.9709 | 0.02989687
5.57777 | 95.60551 | 98.43748 | -0.0291891 | 5.57777 | 95.58748 | 98.53233 | -0.03034054 | 5.57777 | 97.86199 | 94.97823 | 0.02990828
5.56801 | 95.60702 | 98.43869 | -0.0291856 | 5.56801 | 95.58864 | 98.53283 | -0.03033348 | 5.56801 | 97.87001 | 94.98513 | 0.02991758
5.55825 | 95.60853 | 98.43985 | -0.02918159 | 5.55825 | 95.58983 | 98.53329 | -0.0303257 | 5.55825 | 97.87799 | 94.99211 | 0.02992563
5.54774 | 95.61017 | 98.44105 | -0.02917663 | 5.54774 | 95.59116 | 98.53377 | -0.03031666 | 5.54774 | 97.88654 | 94.99973 | 0.02993277
5.53798 | 95.61169 | 98.44212 | -0.0291716 | 5.53798 | 95.59243 | 98.53417 | -0.03030744 | 5.53798 | 97.89444 | 95.0069 | 0.029938
5.52822 | 95.61322 | 98.44315 | -0.02916606 | 5.52822 | 95.59373 | 98.53455 | -0.0302977 | 5.52822 | 97.90231 | 95.01415 | 0.02994208
5.51771 | 95.61488 | 98.44421 | -0.02915947 | 5.51771 | 95.59518 | 98.53493 | -0.03028639 | 5.51771 | 97.91073 | 95.02206 | 0.02994483
5.50794 | 95.61642 | 98.44516 | -0.02915301 | 5.50794 | 95.59655 | 98.53525 | -0.03027531 | 5.50794 | 97.91851 | 95.0295 | 0.02994599
5.49818 | 95.61797 | 98.44606 | -0.02914595 | 5.49818 | 95.59797 | 98.53554 | -0.0302634 | 5.49818 | 97.92625 | 95.03701 | 0.02994601
5.48841 | 95.61952 | 98.44691 | -0.02913837 | 5.48841 | 95.59942 | 98.5358 | -0.03025087 | 5.48841 | 97.93396 | 95.04462 | 0.02994467
5.47789 | 95.6212 | 98.44779 | -0.02912974 | 5.47789 | 95.60102 | 98.53605 | -0.03023668 | 5.47789 | 97.94221 | 95.0529 | 0.02994179
5.46813 | 95.62276 | 98.44856 | -0.02912125 | 5.46813 | 95.60255 | 98.53625 | -0.03022271 | 5.46813 | 97.94983 | 95.06068 | 0.02993775
5.45836 | 95.62433 | 98.44928 | -0.02911215 | 5.45836 | 95.60411 | 98.53642 | -0.03020812 | 5.45836 | 97.95741 | 95.06855 | 0.02993235
5.44783 | 95.62603 | 98.45001 | -0.02910179 | 5.44783 | 95.60583 | 98.53657 | -0.03019165 | 5.44783 | 97.96552 | 95.07711 | 0.0299251
5.43806 | 95.62761 | 98.45065 | -0.02909177 | 5.43806 | 95.60746 | 98.53668 | -0.03017572 | 5.43806 | 97.97302 | 95.08515 | 0.0299171
5.42829 | 95.62919 | 98.45124 | -0.02908124 | 5.42829 | 95.60913 | 98.53677 | -0.03015917 | 5.42829 | 97.98047 | 95.09327 | 0.02990774
5.41776 | 95.6309 | 98.45183 | -0.02906936 | 5.41776 | 95.61097 | 98.53682 | -0.03014044 | 5.41776 | 97.98845 | 95.10211 | 0.02989623
5.40799 | 95.63249 | 98.45233 | -0.02905781 | 5.40799 | 95.61272 | 98.53684 | -0.03012234 | 5.40799 | 97.99582 | 95.1104 | 0.02988428
5.39821 | 95.63409 | 98.45279 | -0.02904576 | 5.39821 | 95.6145 | 98.53684 | -0.03010373 | 5.39821 | 98.00314 | 95.11878 | 0.02987087
5.38843 | 95.6357 | 98.4532 | -0.02903309 | 5.38843 | 95.61632 | 98.5368 | -0.0300843 | 5.38843 | 98.01043 | 95.12724 | 0.02985632
5.3779 | 95.63743 | 98.4536 | -0.02901906 | 5.3779 | 95.61831 | 98.53672 | -0.03006268 | 5.3779 | 98.01822 | 95.13643 | 0.0298392
5.36812 | 95.63904 | 98.45392 | -0.02900548 | 5.36812 | 95.6202 | 98.53663 | -0.030042 | 5.36812 | 98.02542 | 95.14506 | 0.02982195
5.35834 | 95.64066 | 98.4542 | -0.02899139 | 5.35834 | 95.62213 | 98.5365 | -0.0300205 | 5.35834 | 98.03257 | 95.15376 | 0.02980345
5.34781 | 95.64241 | 98.45446 | -0.02897574 | 5.34781 | 95.62424 | 98.53633 | -0.02999672 | 5.34781 | 98.04022 | 95.16323 | 0.02978197
5.33802 | 95.64404 | 98.45465 | -0.02896063 | 5.33802 | 95.62624 | 98.53614 | -0.02997388 | 5.33802 | 98.04728 | 95.1721 | 0.02976078
5.32824 | 95.64568 | 98.45479 | -0.02894491 | 5.32824 | 95.62828 | 98.53592 | -0.02995032 | 5.32824 | 98.0543 | 95.18104 | 0.02973845
5.31845 | 95.64732 | 98.4549 | -0.02892888 | 5.31845 | 95.63035 | 98.53567 | -0.02992614 | 5.31845 | 98.06127 | 95.19007 | 0.02971467
5.30792 | 95.64909 | 98.45496 | -0.02891099 | 5.30792 | 95.63262 | 98.53537 | -0.02989937 | 5.30792 | 98.06873 | 95.19988 | 0.0296877
5.29813 | 95.65074 | 98.45497 | -0.02889384 | 5.29813 | 95.63476 | 98.53506 | -0.02987385 | 5.29813 | 98.07561 | 95.20907 | 0.02966133
5.28834 | 95.65239 | 98.45494 | -0.02887629 | 5.28834 | 95.63694 | 98.53472 | -0.02984761 | 5.28834 | 98.08245 | 95.21833 | 0.02963382
5.27855 | 95.65405 | 98.45487 | -0.02885823 | 5.27855 | 95.63915 | 98.53435 | -0.02982075 | 5.27855 | 98.08924 | 95.22767 | 0.02960496
5.26801 | 95.65585 | 98.45474 | -0.0288381 | 5.26801 | 95.64158 | 98.53392 | -0.02979099 | 5.26801 | 98.0965 | 95.23781 | 0.02957251
5.25821 | 95.65752 | 98.45458 | -0.02881902 | 5.25821 | 95.64386 | 98.53349 | -0.02976279 | 5.25821 | 98.1032 | 95.24731 | 0.02954107
5.24842 | 95.6592 | 98.45437 | -0.02879933 | 5.24842 | 95.64618 | 98.53302 | -0.02973377 | 5.24842 | 98.10985 | 95.25688 | 0.02950839
5.23787 | 95.66102 | 98.4541 | -0.02877756 | 5.23787 | 95.64872 | 98.53249 | -0.02970184 | 5.23787 | 98.11696 | 95.26727 | 0.02947179
5.22808 | 95.66271 | 98.45381 | -0.02875695 | 5.22808 | 95.65112 | 98.53197 | -0.02967148 | 5.22808 | 98.12352 | 95.27699 | 0.02943663
5.21828 | 95.6644 | 98.45347 | -0.02873584 | 5.21828 | 95.65354 | 98.53142 | -0.02964061 | 5.21828 | 98.13003 | 95.28679 | 0.02940013
5.20848 | 95.66611 | 98.45309 | -0.02871411 | 5.20848 | 95.65601 | 98.53084 | -0.02960891 | 5.20848 | 98.13649 | 95.29665 | 0.0293625
5.19793 | 95.66795 | 98.45263 | -0.02869021 | 5.19793 | 95.6587 | 98.53018 | -0.02957409 | 5.19793 | 98.1434 | 95.30736 | 0.02932054
5.18813 | 95.66967 | 98.45216 | -0.02866746 | 5.18813 | 95.66123 | 98.52953 | -0.02954106 | 5.18813 | 98.14976 | 95.31738 | 0.02928022
5.17833 | 95.67139 | 98.45165 | -0.02864431 | 5.17833 | 95.6638 | 98.52886 | -0.0295074 | 5.17833 | 98.15608 | 95.32746 | 0.02923887
5.16853 | 95.67312 | 98.4511 | -0.02862064 | 5.16853 | 95.6664 | 98.52815 | -0.02947302 | 5.16853 | 98.16235 | 95.33762 | 0.02919618
5.15797 | 95.67499 | 98.45046 | -0.0285946 | 5.15797 | 95.66924 | 98.52736 | -0.02943532 | 5.15797 | 98.16905 | 95.34863 | 0.02914896
5.14817 | 95.67674 | 98.44982 | -0.02856982 | 5.14817 | 95.67192 | 98.5266 | -0.02939961 | 5.14817 | 98.17522 | 95.35892 | 0.02910391
5.13836 | 95.67849 | 98.44914 | -0.02854462 | 5.13836 | 95.67462 | 98.5258 | -0.02936327 | 5.13836 | 98.18135 | 95.36929 | 0.02905762
5.12855 | 95.68025 | 98.44842 | -0.02851892 | 5.12855 | 95.67736 | 98.52497 | -0.02932622 | 5.12855 | 98.18742 | 95.37972 | 0.02901009
5.11799 | 95.68215 | 98.4476 | -0.02849074 | 5.11799 | 95.68035 | 98.52405 | -0.02928564 | 5.11799 | 98.19391 | 95.39102 | 0.02895773
5.10818 | 95.68393 | 98.4468 | -0.02846401 | 5.10818 | 95.68316 | 98.52316 | -0.02924725 | 5.10818 | 98.19988 | 95.40159 | 0.02890774
5.09838 | 95.68572 | 98.44595 | -0.02843668 | 5.09838 | 95.686 | 98.52225 | -0.02920834 | 5.09838 | 98.2058 | 95.41222 | 0.02885661
5.08856 | 95.68751 | 98.44507 | -0.02840904 | 5.08856 | 95.68888 | 98.5213 | -0.0291686 | 5.08856 | 98.21168 | 95.42292 | 0.02880436
5.078 | 95.68945 | 98.44407 | -0.02837861 | 5.078 | 95.69202 | 98.52025 | -0.02912514 | 5.078 | 98.21795 | 95.4345 | 0.02874686
5.06819 | 95.69127 | 98.44311 | -0.02834985 | 5.06819 | 95.69496 | 98.51924 | -0.02908418 | 5.06819 | 98.22372 | 95.44533 | 0.02869214
5.05837 | 95.69309 | 98.4421 | -0.02832057 | 5.05837 | 95.69794 | 98.5182 | -0.02904249 | 5.05837 | 98.22944 | 95.45621 | 0.0286364
5.04856 | 95.69492 | 98.44105 | -0.02829079 | 5.04856 | 95.70095 | 98.51713 | -0.02900018 | 5.04856 | 98.23511 | 95.46716 | 0.02857943
5.03799 | 95.6969 | 98.43989 | -0.02825832 | 5.03799 | 95.70423 | 98.51595 | -0.02895394 | 5.03799 | 98.24116 | 95.47901 | 0.02851691
5.02817 | 95.69876 | 98.43876 | -0.02822741 | 5.02817 | 95.70731 | 98.51482 | -0.0289103 | 5.02817 | 98.24673 | 95.49008 | 0.02845768
5.01835 | 95.70062 | 98.4376 | -0.0281962 | 5.01835 | 95.71042 | 98.51367 | -0.02886614 | 5.01835 | 98.25225 | 95.50121 | 0.02839733
5.00853 | 95.70249 | 98.4364 | -0.02816448 | 5.00853 | 95.71356 | 98.51248 | -0.02882126 | 5.00853 | 98.25771 | 95.51239 | 0.02833585
4.99824 | 95.70447 | 98.4351 | -0.02813059 | 4.99824 | 95.71689 | 98.5112 | -0.02877349 | 4.99824 | 98.26338 | 95.52417 | 0.02827024
4.98824 | 95.7064 | 98.4338 | -0.02809722 | 4.98824 | 95.72015 | 98.50993 | -0.02872655 | 4.98824 | 98.26884 | 95.53569 | 0.02820522
4.97845 | 95.7083 | 98.43249 | -0.02806407 | 4.97845 | 95.72338 | 98.50866 | -0.02867992 | 4.97845 | 98.27413 | 95.547 | 0.02814069
4.96842 | 95.71026 | 98.43112 | -0.02802968 | 4.96842 | 95.72672 | 98.50732 | -0.02863144 | 4.96842 | 98.27949 | 95.55864 | 0.02807342
4.95838 | 95.71224 | 98.4297 | -0.02799457 | 4.95838 | 95.7301 | 98.50596 | -0.02858233 | 4.95838 | 98.28481 | 95.57036 | 0.02800493
4.94833 | 95.71423 | 98.42824 | -0.02795895 | 4.94833 | 95.73351 | 98.50456 | -0.02853251 | 4.94833 | 98.29008 | 95.58214 | 0.02793531
4.93827 | 95.71623 | 98.42675 | -0.02792293 | 4.93827 | 95.73695 | 98.50313 | -0.02848207 | 4.93827 | 98.2953 | 95.59398 | 0.02786456
4.92843 | 95.71821 | 98.42526 | -0.02788711 | 4.92843 | 95.74035 | 98.5017 | -0.02843205 | 4.92843 | 98.30034 | 95.60561 | 0.0277942
4.91835 | 95.72025 | 98.42369 | -0.02784985 | 4.91835 | 95.74387 | 98.50021 | -0.02838017 | 4.91835 | 98.30546 | 95.61759 | 0.027721
4.90849 | 95.72225 | 98.42212 | -0.02781301 | 4.90849 | 95.74734 | 98.49872 | -0.02832881 | 4.90849 | 98.31041 | 95.62934 | 0.02764848
4.89838 | 95.72433 | 98.42048 | -0.02777463 | 4.89838 | 95.75093 | 98.49716 | -0.02827549 | 4.89838 | 98.31543 | 95.64143 | 0.02757314
4.8885 | 95.72637 | 98.41885 | -0.02773676 | 4.8885 | 95.75447 | 98.49561 | -0.02822279 | 4.8885 | 98.32028 | 95.65331 | 0.02749828
4.87837 | 95.72847 | 98.41714 | -0.02769746 | 4.87837 | 95.75812 | 98.49399 | -0.02816824 | 4.87837 | 98.3252 | 95.66552 | 0.02742069
4.86847 | 95.73055 | 98.41543 | -0.02765836 | 4.86847 | 95.76173 | 98.49237 | -0.0281141 | 4.86847 | 98.32995 | 95.67751 | 0.02734369
4.85832 | 95.73269 | 98.41365 | -0.02761793 | 4.85832 | 95.76545 | 98.49069 | -0.02805821 | 4.85832 | 98.33477 | 95.68983 | 0.02726397
4.84839 | 95.73481 | 98.41187 | -0.02757771 | 4.84839 | 95.76913 | 98.48901 | -0.02800274 | 4.84839 | 98.33942 | 95.70193 | 0.02718482
4.83846 | 95.73694 | 98.41007 | -0.02753717 | 4.83846 | 95.77283 | 98.48731 | -0.02794686 | 4.83846 | 98.34402 | 95.71408 | 0.02710467
4.82852 | 95.73909 | 98.40823 | -0.02749603 | 4.82852 | 95.77657 | 98.48557 | -0.02789015 | 4.82852 | 98.34857 | 95.72628 | 0.02702349
4.81832 | 95.74132 | 98.40632 | -0.02745333 | 4.81832 | 95.78043 | 98.48376 | -0.02783148 | 4.81832 | 98.35317 | 95.73883 | 0.02693918
4.80836 | 95.74351 | 98.40441 | -0.02741106 | 4.80836 | 95.78423 | 98.48196 | -0.02777354 | 4.80836 | 98.35761 | 95.75113 | 0.02685587
4.79838 | 95.74572 | 98.40248 | -0.02736837 | 4.79838 | 95.78807 | 98.48013 | -0.02771488 | 4.79838 | 98.36201 | 95.76349 | 0.02677155
4.78839 | 95.74796 | 98.40052 | -0.02732507 | 4.78839 | 95.79194 | 98.47827 | -0.0276556 | 4.78839 | 98.36635 | 95.77589 | 0.02668621
4.7784 | 95.75022 | 98.39852 | -0.02728115 | 4.7784 | 95.79583 | 98.47638 | -0.02759582 | 4.7784 | 98.37063 | 95.78834 | 0.02659975
4.76839 | 95.7525 | 98.3965 | -0.02723681 | 4.76839 | 95.79977 | 98.47446 | -0.0275352 | 4.76839 | 98.37487 | 95.80083 | 0.02651248
4.75837 | 95.7548 | 98.39445 | -0.02719197 | 4.75837 | 95.80373 | 98.47251 | -0.02747408 | 4.75837 | 98.37905 | 95.81337 | 0.0264241
4.74858 | 95.75707 | 98.39242 | -0.02714764 | 4.74858 | 95.80763 | 98.47058 | -0.02741378 | 4.74858 | 98.38308 | 95.82565 | 0.02633692
4.73855 | 95.75943 | 98.39031 | -0.02710156 | 4.73855 | 95.81165 | 98.46857 | -0.02735142 | 4.73855 | 98.38716 | 95.83827 | 0.02624672
4.7285 | 95.7618 | 98.38818 | -0.02705517 | 4.7285 | 95.81571 | 98.46652 | -0.02728824 | 4.7285 | 98.39118 | 95.85094 | 0.0261554
4.71844 | 95.7642 | 98.38602 | -0.02700816 | 4.71844 | 95.81979 | 98.46445 | -0.02722465 | 4.71844 | 98.39514 | 95.86364 | 0.02606317
4.70861 | 95.76657 | 98.38388 | -0.02696167 | 4.70861 | 95.82381 | 98.4624 | -0.02716189 | 4.70861 | 98.39896 | 95.87608 | 0.02597225
4.69854 | 95.76902 | 98.38167 | -0.02691363 | 4.69854 | 95.82795 | 98.46027 | -0.02709706 | 4.69854 | 98.40282 | 95.88886 | 0.02587821
4.68845 | 95.7715 | 98.37943 | -0.02686498 | 4.68845 | 95.83213 | 98.45811 | -0.02703152 | 4.68845 | 98.40662 | 95.90168 | 0.02578315
4.67859 | 95.77395 | 98.37723 | -0.02681704 | 4.67859 | 95.83623 | 98.45597 | -0.02696701 | 4.67859 | 98.41028 | 95.91422 | 0.02568961
4.66848 | 95.77649 | 98.37494 | -0.02676725 | 4.66848 | 95.84047 | 98.45374 | -0.02690013 | 4.66848 | 98.41397 | 95.9271 | 0.02559284
4.65861 | 95.77899 | 98.37269 | -0.02671829 | 4.65861 | 95.84463 | 98.45155 | -0.0268345 | 4.65861 | 98.41752 | 95.93971 | 0.02549748
4.64848 | 95.78158 | 98.37036 | -0.02666757 | 4.64848 | 95.84892 | 98.44927 | -0.02676659 | 4.64848 | 98.4211 | 95.95266 | 0.0253989
4.63858 | 95.78414 | 98.36807 | -0.02661757 | 4.63858 | 95.85314 | 98.44701 | -0.02669962 | 4.63858 | 98.42454 | 95.96532 | 0.02530194
4.62843 | 95.7868 | 98.36569 | -0.02656561 | 4.62843 | 95.85749 | 98.44467 | -0.02663048 | 4.62843 | 98.42801 | 95.97832 | 0.02520175
4.61852 | 95.78942 | 98.36336 | -0.02651458 | 4.61852 | 95.86176 | 98.44236 | -0.02656248 | 4.61852 | 98.43134 | 95.99104 | 0.02510308
4.60859 | 95.79207 | 98.361 | -0.02646293 | 4.60859 | 95.86605 | 98.44002 | -0.02649397 | 4.60859 | 98.43461 | 96.00378 | 0.0250036
4.59866 | 95.79475 | 98.35863 | -0.02641087 | 4.59866 | 95.87038 | 98.43765 | -0.02642474 | 4.59866 | 98.43783 | 96.01655 | 0.02490332
4.58847 | 95.79753 | 98.35618 | -0.02635695 | 4.58847 | 95.87484 | 98.43519 | -0.02635325 | 4.58847 | 98.44107 | 96.02965 | 0.02479983
4.57852 | 95.80028 | 98.35378 | -0.02630385 | 4.57852 | 95.87921 | 98.43276 | -0.02628299 | 4.57852 | 98.44418 | 96.04245 | 0.02469815
4.56856 | 95.80306 | 98.35135 | -0.02625014 | 4.56856 | 95.88361 | 98.43031 | -0.02621222 | 4.56856 | 98.44723 | 96.05528 | 0.02459557
4.55859 | 95.80587 | 98.34891 | -0.02619601 | 4.55859 | 95.88804 | 98.42783 | -0.02614084 | 4.55859 | 98.45022 | 96.06812 | 0.02449229
4.5486 | 95.80872 | 98.34646 | -0.02614136 | 4.5486 | 95.89249 | 98.42532 | -0.02606894 | 4.5486 | 98.45316 | 96.08097 | 0.02438842
4.53861 | 95.8116 | 98.34399 | -0.02608619 | 4.53861 | 95.89697 | 98.42278 | -0.02599643 | 4.53861 | 98.45604 | 96.09384 | 0.02428375
4.52861 | 95.81452 | 98.34151 | -0.02603051 | 4.52861 | 95.90147 | 98.42021 | -0.02592341 | 4.52861 | 98.45886 | 96.10672 | 0.02417838
4.5186 | 95.81747 | 98.33902 | -0.02597441 | 4.5186 | 95.90599 | 98.41762 | -0.02584997 | 4.5186 | 98.46163 | 96.11962 | 0.02407231
4.50859 | 95.82046 | 98.33651 | -0.02591769 | 4.50859 | 95.91054 | 98.415 | -0.02577592 | 4.50859 | 98.46433 | 96.13252 | 0.02396555
4.49856 | 95.82349 | 98.334 | -0.02586055 | 4.49856 | 95.91511 | 98.41236 | -0.02570146 | 4.49856 | 98.46698 | 96.14542 | 0.02385829
4.48852 | 95.82656 | 98.33147 | -0.0258028 | 4.48852 | 95.91971 | 98.40968 | -0.02562628 | 4.48852 | 98.46958 | 96.15834 | 0.02375034
4.47872 | 95.82959 | 98.329 | -0.02574607 | 4.47872 | 95.92421 | 98.40705 | -0.02555266 | 4.47872 | 98.47205 | 96.17094 | 0.02364442
4.46866 | 95.83274 | 98.32645 | -0.02568727 | 4.46866 | 95.92885 | 98.40432 | -0.02547656 | 4.46866 | 98.47453 | 96.18386 | 0.02353528
4.4586 | 95.83592 | 98.3239 | -0.02562817 | 4.4586 | 95.93351 | 98.40157 | -0.02540005 | 4.4586 | 98.47694 | 96.19678 | 0.02342545
4.44853 | 95.83915 | 98.32134 | -0.02556844 | 4.44853 | 95.93819 | 98.39879 | -0.02532302 | 4.44853 | 98.4793 | 96.2097 | 0.02331513
4.43869 | 95.84234 | 98.31884 | -0.02550973 | 4.43869 | 95.94278 | 98.39605 | -0.02524735 | 4.43869 | 98.48155 | 96.22231 | 0.02320694
4.4286 | 95.84565 | 98.31627 | -0.02544907 | 4.4286 | 95.9475 | 98.39322 | -0.0251694 | 4.4286 | 98.48379 | 96.23522 | 0.02309554
4.41875 | 95.84892 | 98.31376 | -0.02538943 | 4.41875 | 95.95212 | 98.39043 | -0.02509291 | 4.41875 | 98.48592 | 96.24781 | 0.02298636
4.40864 | 95.85232 | 98.31118 | -0.02532773 | 4.40864 | 95.95689 | 98.38754 | -0.02501384 | 4.40864 | 98.48804 | 96.26071 | 0.02287388
4.39876 | 95.85568 | 98.30866 | -0.02526705 | 4.39876 | 95.96155 | 98.38471 | -0.02493652 | 4.39876 | 98.49006 | 96.27328 | 0.02276383
4.38864 | 95.85916 | 98.30608 | -0.02520451 | 4.38864 | 95.96635 | 98.38177 | -0.02485663 | 4.38864 | 98.49206 | 96.28616 | 0.02265038
4.37875 | 95.86261 | 98.30355 | -0.0251428 | 4.37875 | 95.97105 | 98.37888 | -0.0247783 | 4.37875 | 98.49396 | 96.29871 | 0.02253935
4.3686 | 95.86619 | 98.30097 | -0.02507922 | 4.3686 | 95.97589 | 98.3759 | -0.02469759 | 4.3686 | 98.49585 | 96.31155 | 0.02242523
4.3587 | 95.86973 | 98.29845 | -0.02501666 | 4.3587 | 95.98062 | 98.37297 | -0.02461853 | 4.3587 | 98.49763 | 96.32407 | 0.02231333
4.34878 | 95.87331 | 98.29593 | -0.0249537 | 4.34878 | 95.98537 | 98.37001 | -0.02453897 | 4.34878 | 98.49935 | 96.33657 | 0.02220104
4.33861 | 95.87703 | 98.29335 | -0.02488866 | 4.33861 | 95.99026 | 98.36695 | -0.02445693 | 4.33861 | 98.50106 | 96.34936 | 0.02208566
4.32868 | 95.88071 | 98.29083 | -0.02482465 | 4.32868 | 95.99504 | 98.36394 | -0.02437654 | 4.32868 | 98.50266 | 96.36181 | 0.02197271
4.31874 | 95.88444 | 98.28832 | -0.02476022 | 4.31874 | 95.99984 | 98.36091 | -0.02429575 | 4.31874 | 98.50421 | 96.37424 | 0.02185947
4.30879 | 95.88822 | 98.28582 | -0.02469537 | 4.30879 | 96.00465 | 98.35786 | -0.02421465 | 4.30879 | 98.50569 | 96.38665 | 0.02174575
4.29883 | 95.89204 | 98.28332 | -0.02463011 | 4.29883 | 96.00948 | 98.35478 | -0.02413304 | 4.29883 | 98.50712 | 96.39902 | 0.02163195
4.28862 | 95.89602 | 98.28076 | -0.02456257 | 4.28862 | 96.01444 | 98.35161 | -0.02404916 | 4.28862 | 98.50852 | 96.41168 | 0.02151486
4.27865 | 95.89995 | 98.27828 | -0.02449636 | 4.27865 | 96.0193 | 98.34849 | -0.02396683 | 4.27865 | 98.50983 | 96.42399 | 0.02140049
4.26866 | 95.90393 | 98.2758 | -0.02442964 | 4.26866 | 96.02417 | 98.34534 | -0.0238841 | 4.26866 | 98.51108 | 96.43627 | 0.02128585
4.25867 | 95.90797 | 98.27333 | -0.02436239 | 4.25867 | 96.02905 | 98.34218 | -0.02380116 | 4.25867 | 98.51227 | 96.44851 | 0.02117103
4.24867 | 95.91206 | 98.27088 | -0.02429482 | 4.24867 | 96.03394 | 98.33899 | -0.02371781 | 4.24867 | 98.5134 | 96.46071 | 0.02105603
4.23867 | 95.9162 | 98.26843 | -0.02422674 | 4.23867 | 96.03884 | 98.33578 | -0.02363416 | 4.23867 | 98.51447 | 96.47287 | 0.02094085
4.22865 | 95.9204 | 98.266 | -0.02415823 | 4.22865 | 96.04376 | 98.33255 | -0.02355009 | 4.22865 | 98.51548 | 96.48499 | 0.02082549
4.21888 | 95.92454 | 98.26364 | -0.02409106 | 4.21888 | 96.04856 | 98.32939 | -0.02346799 | 4.21888 | 98.51641 | 96.49677 | 0.02071286
4.20885 | 95.92885 | 98.26123 | -0.02402162 | 4.20885 | 96.05349 | 98.32612 | -0.02338342 | 4.20885 | 98.5173 | 96.50879 | 0.02059735
4.19881 | 95.93322 | 98.25884 | -0.02395175 | 4.19881 | 96.05844 | 98.32282 | -0.02329834 | 4.19881 | 98.51813 | 96.52077 | 0.02048166
4.18876 | 95.93765 | 98.25646 | -0.02388136 | 4.18876 | 96.06339 | 98.31951 | -0.02321315 | 4.18876 | 98.5189 | 96.5327 | 0.02036589
4.1787 | 95.94213 | 98.2541 | -0.02381066 | 4.1787 | 96.06835 | 98.31618 | -0.02312766 | 4.1787 | 98.51961 | 96.54457 | 0.02025016
4.16889 | 95.94656 | 98.25182 | -0.02374129 | 4.16889 | 96.07319 | 98.31291 | -0.02304403 | 4.16889 | 98.52024 | 96.55609 | 0.02013725
4.15882 | 95.95116 | 98.2495 | -0.02366974 | 4.15882 | 96.07817 | 98.30954 | -0.02295793 | 4.15882 | 98.52083 | 96.56785 | 0.02002146
4.14874 | 95.95582 | 98.2472 | -0.02359778 | 4.14874 | 96.08315 | 98.30615 | -0.02287163 | 4.14874 | 98.52136 | 96.57955 | 0.0199057
4.1389 | 95.96043 | 98.24497 | -0.02352705 | 4.1389 | 96.08802 | 98.30283 | -0.02278718 | 4.1389 | 98.52182 | 96.5909 | 0.01979287
4.12881 | 95.96522 | 98.24271 | -0.02345414 | 4.12881 | 96.09301 | 98.2994 | -0.02270037 | 4.12881 | 98.52222 | 96.60247 | 0.01967716
4.1187 | 95.97006 | 98.24047 | -0.02338092 | 4.1187 | 96.09801 | 98.29596 | -0.02261336 | 4.1187 | 98.52257 | 96.61397 | 0.01956169
4.10884 | 95.97486 | 98.23831 | -0.02330892 | 4.10884 | 96.10288 | 98.29258 | -0.0225283 | 4.10884 | 98.52285 | 96.62512 | 0.01944914
4.09872 | 95.97983 | 98.23612 | -0.02323486 | 4.09872 | 96.10789 | 98.2891 | -0.02244078 | 4.09872 | 98.52307 | 96.63648 | 0.01933382
4.08885 | 95.98475 | 98.23401 | -0.02316213 | 4.08885 | 96.11277 | 98.28569 | -0.02235532 | 4.08885 | 98.52324 | 96.64748 | 0.01922174
4.07896 | 95.98973 | 98.23193 | -0.02308908 | 4.07896 | 96.11766 | 98.28226 | -0.02226956 | 4.07896 | 98.52334 | 96.65841 | 0.01910968
4.06882 | 95.9949 | 98.22982 | -0.02301375 | 4.06882 | 96.12267 | 98.27873 | -0.02218153 | 4.06882 | 98.52338 | 96.66954 | 0.01899495
4.05892 | 96.00001 | 98.22779 | -0.02293987 | 4.05892 | 96.12756 | 98.27527 | -0.02209546 | 4.05892 | 98.52336 | 96.68031 | 0.01888335
4.04876 | 96.00532 | 98.22573 | -0.02286359 | 4.04876 | 96.13258 | 98.27171 | -0.02200702 | 4.04876 | 98.52329 | 96.69128 | 0.01876919
4.03885 | 96.01056 | 98.22376 | -0.02278897 | 4.03885 | 96.13746 | 98.26822 | -0.02192076 | 4.03885 | 98.52315 | 96.70188 | 0.01865816
4.02893 | 96.01587 | 98.22182 | -0.02271392 | 4.02893 | 96.14235 | 98.26471 | -0.02183419 | 4.02893 | 98.52296 | 96.7124 | 0.01854746
4.019 | 96.02124 | 98.21991 | -0.02263856 | 4.019 | 96.14724 | 98.26119 | -0.02174751 | 4.019 | 98.5227 | 96.72283 | 0.01843699
4.00881 | 96.02683 | 98.21798 | -0.02256071 | 4.00881 | 96.15225 | 98.25757 | -0.02165858 | 4.00881 | 98.52238 | 96.73343 | 0.01832417
3.99887 | 96.03234 | 98.21613 | -0.0224845 | 3.99887 | 96.15713 | 98.25402 | -0.02157171 | 3.99887 | 98.52201 | 96.74367 | 0.01821457
3.98892 | 96.03793 | 98.21432 | -0.02240787 | 3.98892 | 96.16201 | 98.25046 | -0.02148473 | 3.98892 | 98.52158 | 96.75381 | 0.0181054
3.97896 | 96.04358 | 98.21255 | -0.02233103 | 3.97896 | 96.16688 | 98.24688 | -0.02139766 | 3.97896 | 98.52108 | 96.76386 | 0.01799647
3.96899 | 96.0493 | 98.21081 | -0.02225377 | 3.96899 | 96.17175 | 98.24329 | -0.02131049 | 3.96899 | 98.52053 | 96.7738 | 0.01788818
3.95902 | 96.0551 | 98.2091 | -0.02217599 | 3.95902 | 96.17662 | 98.23969 | -0.02122322 | 3.95902 | 98.51993 | 96.78364 | 0.01778042
3.94904 | 96.06097 | 98.20744 | -0.02209798 | 3.94904 | 96.18148 | 98.23608 | -0.02113595 | 3.94904 | 98.51926 | 96.79336 | 0.01767321
3.9388 | 96.06707 | 98.20577 | -0.02201749 | 3.9388 | 96.18645 | 98.23236 | -0.02104642 | 3.9388 | 98.51851 | 96.80323 | 0.01756364
3.9288 | 96.07308 | 98.20418 | -0.02193875 | 3.9288 | 96.1913 | 98.22872 | -0.02095895 | 3.9288 | 98.51772 | 96.81273 | 0.01745749
3.91906 | 96.07902 | 98.20267 | -0.02186156 | 3.91906 | 96.19601 | 98.22517 | -0.02087386 | 3.91906 | 98.5169 | 96.82188 | 0.01735467
3.90905 | 96.08518 | 98.20117 | -0.02178218 | 3.90905 | 96.20084 | 98.22151 | -0.0207864 | 3.90905 | 98.51599 | 96.83115 | 0.0172497
3.89903 | 96.09142 | 98.19971 | -0.02170238 | 3.89903 | 96.20566 | 98.21784 | -0.02069894 | 3.89903 | 98.51503 | 96.8403 | 0.01714548
3.88901 | 96.09774 | 98.19829 | -0.02162216 | 3.88901 | 96.21046 | 98.21416 | -0.02061159 | 3.88901 | 98.51401 | 96.84932 | 0.01704199
3.87898 | 96.10413 | 98.19691 | -0.02154162 | 3.87898 | 96.21526 | 98.21047 | -0.02052414 | 3.87898 | 98.51292 | 96.85822 | 0.01693904
3.86894 | 96.1106 | 98.19558 | -0.02146077 | 3.86894 | 96.22004 | 98.20677 | -0.02043679 | 3.86894 | 98.51178 | 96.86698 | 0.01683704
3.8589 | 96.11715 | 98.1943 | -0.02137959 | 3.8589 | 96.22482 | 98.20307 | -0.02034945 | 3.8589 | 98.51058 | 96.87562 | 0.01673568
3.8491 | 96.1236 | 98.1931 | -0.02130028 | 3.8491 | 96.22945 | 98.19945 | -0.02026448 | 3.8491 | 98.50936 | 96.88389 | 0.01663793
3.83904 | 96.13031 | 98.19191 | -0.02121837 | 3.83904 | 96.2342 | 98.19572 | -0.02017714 | 3.83904 | 98.50804 | 96.89225 | 0.01653826
3.82898 | 96.13709 | 98.19077 | -0.02113624 | 3.82898 | 96.23893 | 98.19199 | -0.02009001 | 3.82898 | 98.50666 | 96.90047 | 0.01643942
3.8189 | 96.14396 | 98.18968 | -0.02105369 | 3.8189 | 96.24364 | 98.18825 | -0.02000299 | 3.8189 | 98.50523 | 96.90854 | 0.01634163
3.80908 | 96.15072 | 98.18867 | -0.0209731 | 3.80908 | 96.24822 | 98.18461 | -0.01991834 | 3.80908 | 98.50378 | 96.91627 | 0.01624716
3.79899 | 96.15775 | 98.18768 | -0.02088992 | 3.79899 | 96.2529 | 98.18085 | -0.01983143 | 3.79899 | 98.50223 | 96.92404 | 0.01615126
3.7889 | 96.16486 | 98.18675 | -0.02080652 | 3.7889 | 96.25756 | 98.1771 | -0.01974483 | 3.7889 | 98.50062 | 96.93166 | 0.0160563
3.77906 | 96.17186 | 98.18589 | -0.02072498 | 3.77906 | 96.26209 | 98.17343 | -0.0196604 | 3.77906 | 98.49899 | 96.93893 | 0.01596476
3.76895 | 96.17913 | 98.18507 | -0.02064104 | 3.76895 | 96.26671 | 98.16966 | -0.01957401 | 3.76895 | 98.49727 | 96.94624 | 0.0158719
3.75909 | 96.1863 | 98.18431 | -0.02055877 | 3.75909 | 96.2712 | 98.16599 | -0.01949 | 3.75909 | 98.49553 | 96.95319 | 0.01578255
3.74897 | 96.19374 | 98.1836 | -0.0204742 | 3.74897 | 96.27578 | 98.16221 | -0.01940392 | 3.74897 | 98.49369 | 96.96017 | 0.01569189
3.7391 | 96.20106 | 98.18296 | -0.02039159 | 3.7391 | 96.28022 | 98.15853 | -0.01932033 | 3.7391 | 98.49184 | 96.9668 | 0.01560473
3.72896 | 96.20867 | 98.18236 | -0.02030639 | 3.72896 | 96.28476 | 98.15475 | -0.01923467 | 3.72896 | 98.48988 | 96.97344 | 0.01551636
3.71908 | 96.21616 | 98.18183 | -0.02022315 | 3.71908 | 96.28916 | 98.15106 | -0.01915139 | 3.71908 | 98.48792 | 96.97973 | 0.01543161
3.70893 | 96.22394 | 98.18134 | -0.02013731 | 3.70893 | 96.29364 | 98.14727 | -0.01906626 | 3.70893 | 98.48585 | 96.98601 | 0.01534584
3.69904 | 96.2316 | 98.18093 | -0.02005354 | 3.69904 | 96.29799 | 98.14358 | -0.01898349 | 3.69904 | 98.48378 | 96.99195 | 0.01526358
3.68913 | 96.23935 | 98.18058 | -0.01996945 | 3.68913 | 96.30232 | 98.13988 | -0.01890084 | 3.68913 | 98.48165 | 96.99771 | 0.01518257
3.67897 | 96.24738 | 98.18028 | -0.01988297 | 3.67897 | 96.30672 | 98.13609 | -0.01881654 | 3.67897 | 98.47941 | 97.00343 | 0.01510087
3.66905 | 96.25529 | 98.18005 | -0.01979846 | 3.66905 | 96.31099 | 98.1324 | -0.0187346 | 3.66905 | 98.47717 | 97.00882 | 0.01502256
3.65913 | 96.26329 | 98.17988 | -0.01971363 | 3.65913 | 96.31523 | 98.1287 | -0.01865288 | 3.65913 | 98.47488 | 97.01402 | 0.01494571
3.6492 | 96.27137 | 98.17977 | -0.01962858 | 3.6492 | 96.31944 | 98.12501 | -0.01857158 | 3.6492 | 98.47253 | 97.01903 | 0.01487021
3.639 | 96.27976 | 98.17972 | -0.01954093 | 3.639 | 96.32374 | 98.12122 | -0.01848832 | 3.639 | 98.47006 | 97.02397 | 0.01479421
3.62906 | 96.28801 | 98.17974 | -0.01945546 | 3.62906 | 96.32788 | 98.11753 | -0.01840774 | 3.62906 | 98.4676 | 97.02857 | 0.01472182
3.61911 | 96.29635 | 98.17983 | -0.01936978 | 3.61911 | 96.332 | 98.11384 | -0.01832737 | 3.61911 | 98.46509 | 97.03298 | 0.01465089
3.60916 | 96.30478 | 98.17997 | -0.01928367 | 3.60916 | 96.33609 | 98.11016 | -0.01824741 | 3.60916 | 98.46252 | 97.03718 | 0.01458151
3.5992 | 96.31329 | 98.18019 | -0.01919756 | 3.5992 | 96.34014 | 98.10647 | -0.01816776 | 3.5992 | 98.45991 | 97.04117 | 0.01451388
3.58923 | 96.3219 | 98.18047 | -0.01911103 | 3.58923 | 96.34415 | 98.1028 | -0.01808874 | 3.58923 | 98.45723 | 97.04495 | 0.01444772
3.579 | 96.33081 | 98.18083 | -0.0190222 | 3.579 | 96.34824 | 98.09903 | -0.01800786 | 3.579 | 98.45443 | 97.0486 | 0.01438167
3.56902 | 96.33959 | 98.18125 | -0.01893535 | 3.56902 | 96.35218 | 98.09536 | -0.01792957 | 3.56902 | 98.45165 | 97.05193 | 0.01431912
3.55903 | 96.34846 | 98.18173 | -0.01884818 | 3.55903 | 96.35609 | 98.09169 | -0.01785158 | 3.55903 | 98.44882 | 97.05504 | 0.01425834
3.54904 | 96.35741 | 98.18229 | -0.018761 | 3.54904 | 96.35996 | 98.08803 | -0.01777411 | 3.54904 | 98.44593 | 97.05793 | 0.01419921
3.53904 | 96.36645 | 98.18292 | -0.01867361 | 3.53904 | 96.36378 | 98.08438 | -0.01769726 | 3.53904 | 98.44299 | 97.06058 | 0.01414204
3.52904 | 96.37558 | 98.18361 | -0.01858591 | 3.52904 | 96.36757 | 98.08074 | -0.01762083 | 3.52904 | 98.44 | 97.06299 | 0.01408684
3.51903 | 96.3848 | 98.18438 | -0.0184981 | 3.51903 | 96.37132 | 98.0771 | -0.01754481 | 3.51903 | 98.43695 | 97.06517 | 0.0140334
3.50927 | 96.39386 | 98.1852 | -0.01841246 | 3.50927 | 96.37492 | 98.07357 | -0.01747147 | 3.50927 | 98.43394 | 97.06706 | 0.01398336
3.49925 | 96.40325 | 98.18611 | -0.01832433 | 3.49925 | 96.37858 | 98.06995 | -0.01739658 | 3.49925 | 98.43079 | 97.06875 | 0.01393395
3.48922 | 96.41274 | 98.1871 | -0.01823599 | 3.48922 | 96.3822 | 98.06634 | -0.01732222 | 3.48922 | 98.42759 | 97.0702 | 0.0138865
3.47919 | 96.42231 | 98.18816 | -0.01814753 | 3.47919 | 96.38577 | 98.06274 | -0.01724847 | 3.47919 | 98.42434 | 97.07139 | 0.01384122
3.46915 | 96.43197 | 98.18929 | -0.01805887 | 3.46915 | 96.38929 | 98.05915 | -0.01717535 | 3.46915 | 98.42104 | 97.07232 | 0.01379812
3.4591 | 96.44172 | 98.1905 | -0.0179701 | 3.4591 | 96.39276 | 98.05557 | -0.01710285 | 3.4591 | 98.41769 | 97.07299 | 0.01375718
3.44931 | 96.4513 | 98.19174 | -0.0178834 | 3.44931 | 96.3961 | 98.0521 | -0.01703281 | 3.44931 | 98.41438 | 97.07338 | 0.01371953
3.43925 | 96.46123 | 98.1931 | -0.01779431 | 3.43925 | 96.39948 | 98.04854 | -0.01696145 | 3.43925 | 98.41092 | 97.07352 | 0.01368293
3.42918 | 96.47125 | 98.19454 | -0.01770511 | 3.42918 | 96.4028 | 98.045 | -0.01689091 | 3.42918 | 98.40742 | 97.07339 | 0.01364871
3.41911 | 96.48136 | 98.19605 | -0.01761571 | 3.41911 | 96.40608 | 98.04147 | -0.01682089 | 3.41911 | 98.40387 | 97.07298 | 0.01361686
3.4093 | 96.49128 | 98.19759 | -0.01752858 | 3.4093 | 96.40921 | 98.03805 | -0.01675354 | 3.4093 | 98.40036 | 97.07231 | 0.01358809
3.39922 | 96.50157 | 98.19926 | -0.01743896 | 3.39922 | 96.41238 | 98.03455 | -0.01668496 | 3.39922 | 98.39671 | 97.07133 | 0.01356109
3.38913 | 96.51194 | 98.201 | -0.01734923 | 3.38913 | 96.41549 | 98.03107 | -0.01661721 | 3.38913 | 98.39301 | 97.07007 | 0.01353647
3.3793 | 96.52213 | 98.20278 | -0.01726179 | 3.3793 | 96.41847 | 98.02769 | -0.01655183 | 3.3793 | 98.38936 | 97.06856 | 0.01351493
3.3692 | 96.53268 | 98.20468 | -0.01717185 | 3.3692 | 96.42147 | 98.02424 | -0.01648553 | 3.3692 | 98.38557 | 97.06671 | 0.01349547
3.35936 | 96.54304 | 98.2066 | -0.01708409 | 3.35936 | 96.42433 | 98.0209 | -0.0164218 | 3.35936 | 98.38183 | 97.06462 | 0.01347899
3.34924 | 96.55377 | 98.20866 | -0.01699393 | 3.34924 | 96.42721 | 98.01749 | -0.01635714 | 3.34924 | 98.37794 | 97.06216 | 0.01346479
3.33912 | 96.56459 | 98.2108 | -0.01690368 | 3.33912 | 96.43003 | 98.01409 | -0.01629322 | 3.33912 | 98.374 | 97.0594 | 0.01345318
3.32927 | 96.57521 | 98.21296 | -0.0168157 | 3.32927 | 96.43271 | 98.0108 | -0.01623186 | 3.32927 | 98.37012 | 97.05641 | 0.01344454
3.31914 | 96.5862 | 98.21526 | -0.01672534 | 3.31914 | 96.43541 | 98.00744 | -0.01616958 | 3.31914 | 98.36609 | 97.05301 | 0.0134386
3.30927 | 96.59699 | 98.21757 | -0.01663715 | 3.30927 | 96.43797 | 98.0042 | -0.01610998 | 3.30927 | 98.36212 | 97.0494 | 0.01343544
3.29939 | 96.60786 | 98.21997 | -0.01654907 | 3.29939 | 96.44047 | 98.00097 | -0.01605111 | 3.29939 | 98.3581 | 97.04547 | 0.01343507
3.28924 | 96.61911 | 98.22251 | -0.0164585 | 3.28924 | 96.44296 | 97.99767 | -0.01599162 | 3.28924 | 98.35394 | 97.04111 | 0.0134377
3.27936 | 96.63015 | 98.22506 | -0.01637021 | 3.27936 | 96.44533 | 97.99449 | -0.0159346 | 3.27936 | 98.34983 | 97.03653 | 0.01344311
3.2692 | 96.64158 | 98.22776 | -0.01627942 | 3.2692 | 96.44769 | 97.99124 | -0.01587696 | 3.2692 | 98.34558 | 97.0315 | 0.01345173
3.2593 | 96.65279 | 98.23047 | -0.01619103 | 3.2593 | 96.44992 | 97.98811 | -0.0158219 | 3.2593 | 98.34139 | 97.02626 | 0.01346313
3.2494 | 96.66408 | 98.23326 | -0.01610263 | 3.2494 | 96.45208 | 97.98499 | -0.01576767 | 3.2494 | 98.33716 | 97.02069 | 0.01347752
3.23922 | 96.67576 | 98.23621 | -0.01601184 | 3.23922 | 96.45423 | 97.98182 | -0.01571303 | 3.23922 | 98.33277 | 97.01462 | 0.01349545
3.22931 | 96.68722 | 98.23916 | -0.01592335 | 3.22931 | 96.45625 | 97.97876 | -0.01566086 | 3.22931 | 98.32845 | 97.00836 | 0.01351604
3.21939 | 96.69876 | 98.24219 | -0.01583485 | 3.21939 | 96.4582 | 97.97572 | -0.01560962 | 3.21939 | 98.32409 | 97.00175 | 0.01353984
3.2092 | 96.71069 | 98.24538 | -0.01574396 | 3.2092 | 96.46012 | 97.97263 | -0.01555818 | 3.2092 | 98.31958 | 96.9946 | 0.01356768
3.19927 | 96.72239 | 98.24857 | -0.01565546 | 3.19927 | 96.46191 | 97.96965 | -0.01550921 | 3.19927 | 98.31514 | 96.98727 | 0.01359809
3.18934 | 96.73417 | 98.25184 | -0.01556696 | 3.18934 | 96.46363 | 97.9667 | -0.01546127 | 3.18934 | 98.31066 | 96.97958 | 0.01363181
3.17939 | 96.74603 | 98.25518 | -0.01547837 | 3.17939 | 96.46527 | 97.96377 | -0.01541436 | 3.17939 | 98.30614 | 96.97153 | 0.01366884
3.16945 | 96.75796 | 98.25861 | -0.01538997 | 3.16945 | 96.46683 | 97.96088 | -0.01536869 | 3.16945 | 98.30158 | 96.96311 | 0.01370929
3.15923 | 96.77031 | 98.26221 | -0.01529899 | 3.15923 | 96.46835 | 97.95794 | -0.01532293 | 3.15923 | 98.29686 | 96.95407 | 0.01375451
3.14927 | 96.7824 | 98.26579 | -0.0152105 | 3.14927 | 96.46975 | 97.95511 | -0.01527953 | 3.14927 | 98.29222 | 96.94489 | 0.01380199
3.13931 | 96.79457 | 98.26946 | -0.01512211 | 3.13931 | 96.47107 | 97.95231 | -0.01523726 | 3.13931 | 98.28755 | 96.93532 | 0.01385319
3.12934 | 96.80682 | 98.2732 | -0.01503363 | 3.12934 | 96.4723 | 97.94954 | -0.01519624 | 3.12934 | 98.28284 | 96.92536 | 0.01390802
3.11937 | 96.81914 | 98.27703 | -0.01494535 | 3.11937 | 96.47344 | 97.94681 | -0.01515655 | 3.11937 | 98.27809 | 96.91501 | 0.01396648
3.1094 | 96.83153 | 98.28093 | -0.01485707 | 3.1094 | 96.4745 | 97.94411 | -0.015118 | 3.1094 | 98.2733 | 96.90426 | 0.01402866
3.09941 | 96.844 | 98.28491 | -0.0147688 | 3.09941 | 96.47547 | 97.94145 | -0.01508079 | 3.09941 | 98.26848 | 96.89311 | 0.01409468
3.08943 | 96.85654 | 98.28896 | -0.01468053 | 3.08943 | 96.47635 | 97.93883 | -0.01504492 | 3.08943 | 98.26362 | 96.88155 | 0.01416453
3.07943 | 96.86916 | 98.2931 | -0.01459237 | 3.07943 | 96.47714 | 97.93624 | -0.01501028 | 3.07943 | 98.25873 | 96.86958 | 0.01423832
3.06943 | 96.88184 | 98.29731 | -0.01450432 | 3.06943 | 96.47784 | 97.93369 | -0.01497699 | 3.06943 | 98.2538 | 96.85719 | 0.01431606
3.05943 | 96.89459 | 98.3016 | -0.01441637 | 3.05943 | 96.47844 | 97.93117 | -0.01494504 | 3.05943 | 98.24884 | 96.84438 | 0.01439784
3.04942 | 96.90742 | 98.30596 | -0.01432832 | 3.04942 | 96.47895 | 97.9287 | -0.01491454 | 3.04942 | 98.24384 | 96.83114 | 0.01448366
3.03941 | 96.92031 | 98.31041 | -0.01424059 | 3.03941 | 96.47936 | 97.92627 | -0.01488547 | 3.03941 | 98.23881 | 96.81746 | 0.01457374
3.02939 | 96.93327 | 98.31492 | -0.01415276 | 3.02939 | 96.47967 | 97.92388 | -0.01485786 | 3.02939 | 98.23375 | 96.80335 | 0.01466798
3.01937 | 96.94629 | 98.31952 | -0.01406524 | 3.01937 | 96.47988 | 97.92153 | -0.01483168 | 3.01937 | 98.22866 | 96.7888 | 0.01476647
3.00934 | 96.95938 | 98.32418 | -0.01397762 | 3.00934 | 96.48 | 97.91922 | -0.01480685 | 3.00934 | 98.22353 | 96.7738 | 0.01486923
2.99958 | 96.97218 | 98.3288 | -0.01389261 | 2.99958 | 96.48001 | 97.91702 | -0.01478428 | 2.99958 | 98.21851 | 96.75876 | 0.01497354
2.98954 | 96.98539 | 98.33361 | -0.01380531 | 2.98954 | 96.47992 | 97.9148 | -0.01476254 | 2.98954 | 98.21332 | 96.74286 | 0.01508503
2.9795 | 96.99866 | 98.3385 | -0.01371823 | 2.9795 | 96.47972 | 97.91263 | -0.01474245 | 2.9795 | 98.2081 | 96.7265 | 0.015201
2.96945 | 97.012 | 98.34346 | -0.01363115 | 2.96945 | 96.47942 | 97.9105 | -0.01472381 | 2.96945 | 98.20286 | 96.70966 | 0.01532175
2.9594 | 97.02539 | 98.34849 | -0.01354429 | 2.9594 | 96.479 | 97.90842 | -0.01470692 | 2.9594 | 98.19758 | 96.69236 | 0.01544687
2.94934 | 97.03884 | 98.3536 | -0.01345763 | 2.94934 | 96.47848 | 97.90639 | -0.01469158 | 2.94934 | 98.19227 | 96.67457 | 0.01557679
2.93955 | 97.05198 | 98.35863 | -0.01337338 | 2.93955 | 96.47787 | 97.90446 | -0.01467819 | 2.93955 | 98.18708 | 96.6568 | 0.01570776
2.92948 | 97.06554 | 98.36387 | -0.01328695 | 2.92948 | 96.47712 | 97.90252 | -0.01466615 | 2.92948 | 98.18172 | 96.63805 | 0.01584716
2.91941 | 97.07916 | 98.36918 | -0.01320062 | 2.91941 | 96.47627 | 97.90064 | -0.01465575 | 2.91941 | 98.17633 | 96.6188 | 0.01599147
2.9096 | 97.09245 | 98.37442 | -0.01311701 | 2.9096 | 96.47532 | 97.89886 | -0.01464742 | 2.9096 | 98.17106 | 96.59959 | 0.01613662
2.89952 | 97.10616 | 98.37986 | -0.01303111 | 2.89952 | 96.47423 | 97.89707 | -0.01464043 | 2.89952 | 98.16562 | 96.57936 | 0.01629064
2.88943 | 97.11993 | 98.38537 | -0.01294533 | 2.88943 | 96.47302 | 97.89535 | -0.01463541 | 2.88943 | 98.16016 | 96.5586 | 0.01644998
2.87961 | 97.13336 | 98.3908 | -0.01286225 | 2.87961 | 96.47173 | 97.89372 | -0.01463213 | 2.87961 | 98.15482 | 96.53792 | 0.01660976
2.86952 | 97.14722 | 98.39644 | -0.01277689 | 2.86952 | 96.47028 | 97.8921 | -0.01463061 | 2.86952 | 98.1493 | 96.51614 | 0.01677915
2.85941 | 97.16111 | 98.40214 | -0.01269185 | 2.85941 | 96.46871 | 97.89054 | -0.01463095 | 2.85941 | 98.14377 | 96.49383 | 0.01695397
2.84958 | 97.17467 | 98.40775 | -0.01260931 | 2.84958 | 96.46706 | 97.88908 | -0.01463314 | 2.84958 | 98.13836 | 96.47161 | 0.01712913
2.83947 | 97.18865 | 98.41357 | -0.0125246 | 2.83947 | 96.46524 | 97.88763 | -0.01463719 | 2.83947 | 98.13278 | 96.44824 | 0.01731454
2.82963 | 97.20229 | 98.4193 | -0.01244249 | 2.82963 | 96.46334 | 97.88629 | -0.0146432 | 2.82963 | 98.12733 | 96.42498 | 0.01750018
2.81951 | 97.21634 | 98.42524 | -0.01235831 | 2.81951 | 96.46126 | 97.88496 | -0.01465117 | 2.81951 | 98.12171 | 96.40053 | 0.01769649
2.80966 | 97.23005 | 98.43108 | -0.01227663 | 2.80966 | 96.45911 | 97.88373 | -0.0146609 | 2.80966 | 98.11622 | 96.37621 | 0.01789283
2.79953 | 97.24416 | 98.43713 | -0.01219299 | 2.79953 | 96.45677 | 97.88252 | -0.01467279 | 2.79953 | 98.11055 | 96.35065 | 0.01810027
2.78967 | 97.25793 | 98.44308 | -0.01211184 | 2.78967 | 96.45437 | 97.88141 | -0.01468633 | 2.78967 | 98.10503 | 96.32524 | 0.01830775
2.77953 | 97.27211 | 98.44924 | -0.01202863 | 2.77953 | 96.45176 | 97.88033 | -0.01470236 | 2.77953 | 98.09933 | 96.29855 | 0.01852675
2.76966 | 97.28592 | 98.45528 | -0.01194802 | 2.76966 | 96.44908 | 97.87935 | -0.01472013 | 2.76966 | 98.09377 | 96.27203 | 0.01874548
2.75951 | 97.30015 | 98.46155 | -0.01186545 | 2.75951 | 96.44619 | 97.8784 | -0.01474039 | 2.75951 | 98.08804 | 96.24419 | 0.01897627
2.74963 | 97.31401 | 98.46769 | -0.01178537 | 2.74963 | 96.44325 | 97.87754 | -0.01476208 | 2.74963 | 98.08245 | 96.21653 | 0.01920669
2.73948 | 97.32828 | 98.47405 | -0.01170333 | 2.73948 | 96.44008 | 97.87673 | -0.01478668 | 2.73948 | 98.07668 | 96.18752 | 0.01944939
2.72959 | 97.34218 | 98.48028 | -0.01162379 | 2.72959 | 96.43685 | 97.87601 | -0.01481281 | 2.72959 | 98.07106 | 96.1587 | 0.01969173
2.7197 | 97.35609 | 98.48656 | -0.01154468 | 2.7197 | 96.63349 | 97.87535 | -0.01276919 | 2.7197 | 98.06543 | 96.12931 | 0.01993998
2.70953 | 97.3704 | 98.49305 | -0.0114636 | 2.70953 | 96.82988 | 97.87475 | -0.01073287 | 2.70953 | 98.05963 | 96.0985 | 0.02020137
2.69963 | 97.38434 | 98.4994 | -0.01138492 | 2.69963 | 97.02623 | 97.87423 | -0.008701878 | 2.69963 | 98.05397 | 96.06791 | 0.02046199
2.68973 | 97.39828 | 98.50579 | -0.01130666 | 2.68973 | 97.02243 | 97.87379 | -0.008736547 | 2.68973 | 98.0483 | 96.03673 | 0.02072875
2.67954 | 97.41261 | 98.5124 | -0.01122664 | 2.67954 | 97.11837 | 97.8734 | -0.007744224 | 2.67954 | 98.04246 | 96.00406 | 0.0210094
2.66963 | 97.42656 | 98.51886 | -0.01114902 | 2.66963 | 97.21428 | 97.8731 | -0.006754102 | 2.66963 | 98.03677 | 95.97165 | 0.02128897
2.65971 | 97.44051 | 98.52536 | -0.01107183 | 2.65971 | 97.31003 | 97.87287 | -0.005767309 | 2.65971 | 98.03107 | 95.93863 | 0.02157492
2.64952 | 97.45485 | 98.53206 | -0.01099267 | 2.64952 | 97.4055 | 97.87272 | -0.004785173 | 2.64952 | 98.02521 | 95.90404 | 0.02187571
2.63959 | 97.46879 | 98.53862 | -0.01091622 | 2.63959 | 97.50094 | 97.87264 | -0.003805018 | 2.63959 | 98.01949 | 95.86976 | 0.02217482
2.62966 | 97.48272 | 98.5452 | -0.01084009 | 2.62966 | 97.69623 | 98.07265 | -0.003845555 | 2.62966 | 98.01377 | 95.83484 | 0.02248074
2.61973 | 97.49664 | 98.5518 | -0.01076428 | 2.61973 | 97.79136 | 98.17273 | -0.003892244 | 2.61973 | 98.00805 | 95.79928 | 0.02279346
2.60979 | 97.51055 | 98.55843 | -0.01068889 | 2.60979 | 97.88632 | 98.27289 | -0.00394139 | 2.60979 | 98.00231 | 95.76308 | 0.0231128
2.6 | 97.52424 | 98.56497 | -0.01061486 | 2.6 | 98.06346 | 98.36009 | -0.00302031 | 2.6 | 97.60576 | 96.75149 | 0.008790719
2.59 | 97.53819 | 98.57167 | -0.01053981 | 2.59 | 98.73482 | 98.57282 | 0.001642106 | 2.59 | 97.02235 | 96.90553 | 0.001204778
2.58 | 97.55211 | 98.57838 | -0.01046518 | 2.58 | 98.20099 | 98.58532 | -0.003906064 | 2.58 | 96.40925 | 96.88353 | -0.004907374
2.57 | 97.566 | 98.58511 | -0.01039107 | 2.57 | 98.69719 | 98.30149 | 0.004017286 | 2.57 | 96.86127 | 96.71281 | 0.001533883
2.56 | 97.57985 | 98.59184 | -0.01031739 | 2.56 | 98.6955 | 98.68619 | 9.433499e-05 | 2.56 | 96.7142 | 96.81865 | -0.001079403
2.55 | 97.59367 | 98.59858 | -0.01024414 | 2.55 | 98.58884 | 98.45181 | 0.001390881 | 2.55 | 97.03081 | 97.00968 | 0.0002177896
2.54 | 97.60745 | 98.60532 | -0.01017131 | 2.54 | 98.43017 | 98.53231 | -0.001037152 | 2.54 | 97.04911 | 97.16198 | -0.001162344
2.53 | 97.62119 | 98.61206 | -0.0100989 | 2.53 | 98.55853 | 98.52181 | 0.0003726399 | 2.53 | 97.14526 | 97.22427 | -0.0008129875
2.52 | 97.63488 | 98.6188 | -0.01002702 | 2.52 | 98.43501 | 98.3552 | 0.0008111176 | 2.52 | 97.01215 | 97.12266 | -0.001138487
2.51 | 97.64852 | 98.62554 | -0.009955671 | 2.51 | 98.52062 | 98.50821 | 0.0001259714 | 2.51 | 96.94291 | 97.4329 | -0.005041677
2.5 | 97.6621 | 98.63227 | -0.009884848 | 2.5 | 98.64565 | 98.49253 | 0.001553428 | 2.5 | 97.15573 | 97.18963 | -0.0003488635
2.49 | 97.67563 | 98.63899 | -0.00981445 | 2.49 | 98.63718 | 98.45775 | 0.001820747 | 2.49 | 97.12764 | 97.34174 | -0.002201889
2.48 | 97.6891 | 98.6457 | -0.009744579 | 2.48 | 98.66127 | 98.56028 | 0.001024127 | 2.48 | 97.25851 | 97.15991 | 0.001014307
2.47 | 97.70251 | 98.65239 | -0.009675134 | 2.47 | 98.76154 | 98.5695 | 0.001946374 | 2.47 | 97.15206 | 97.07227 | 0.0008216272
2.46 | 97.71584 | 98.65907 | -0.009606421 | 2.46 | 98.73711 | 98.60223 | 0.001366985 | 2.46 | 97.13953 | 97.16491 | -0.0002612395
2.45 | 97.72911 | 98.66572 | -0.009538031 | 2.45 | 98.72145 | 98.81712 | -0.000968621 | 2.45 | 97.22418 | 97.01363 | 0.002167961
2.44 | 97.74231 | 98.67235 | -0.009470169 | 2.44 | 98.90309 | 98.70989 | 0.001955337 | 2.44 | 97.20785 | 96.93731 | 0.002786987
2.43 | 97.75542 | 98.67895 | -0.009402937 | 2.43 | 98.81293 | 98.80337 | 9.675315e-05 | 2.43 | 97.25766 | 96.64658 | 0.006302905
2.42 | 97.76846 | 98.68553 | -0.009336232 | 2.42 | 98.72589 | 98.73598 | -0.0001021969 | 2.42 | 97.37139 | 96.67532 | 0.007174252
2.41 | 97.7814 | 98.69207 | -0.009270157 | 2.41 | 98.80868 | 98.82251 | -0.0001399577 | 2.41 | 97.28014 | 96.60204 | 0.00699497
2.4 | 97.79426 | 98.69857 | -0.009204509 | 2.4 | 98.9666 | 98.74196 | 0.002272436 | 2.4 | 97.30162 | 96.67973 | 0.006411854
2.39 | 97.80703 | 98.70504 | -0.009139489 | 2.39 | 98.85378 | 98.80638 | 0.0004796111 | 2.39 | 97.19215 | 96.68336 | 0.005248626
2.38 | 97.81969 | 98.71146 | -0.009075101 | 2.38 | 98.86929 | 98.69938 | 0.00172001 | 2.38 | 97.25075 | 96.72741 | 0.005395865
2.37 | 97.83226 | 98.71784 | -0.009011239 | 2.37 | 98.87669 | 98.72512 | 0.001534095 | 2.37 | 97.19898 | 96.77408 | 0.004381021
2.36 | 97.84472 | 98.72416 | -0.008947907 | 2.36 | 98.80721 | 98.62026 | 0.00189386 | 2.36 | 97.09689 | 96.87747 | 0.002262361
2.35 | 97.85707 | 98.73044 | -0.008885305 | 2.35 | 98.41864 | 98.57791 | -0.001616983 | 2.35 | 96.94792 | 96.95864 | -0.0001105687
2.34 | 97.8693 | 98.73665 | -0.008823232 | 2.34 | 98.46554 | 98.53764 | -0.0007319679 | 2.34 | 96.76831 | 96.85344 | -0.0008793434
2.33 | 97.88142 | 98.74281 | -0.008761789 | 2.33 | 98.63223 | 98.57548 | 0.0005755353 | 2.33 | 96.81864 | 96.88035 | -0.0006371742
2.32 | 97.89342 | 98.7489 | -0.008700874 | 2.32 | 98.69732 | 98.55628 | 0.001430037 | 2.32 | 96.85911 | 97.06524 | -0.002125881
2.31 | 97.90528 | 98.75493 | -0.008640792 | 2.31 | 98.76224 | 98.55576 | 0.002092865 | 2.31 | 96.77138 | 97.04731 | -0.0028473
2.3 | 97.91702 | 98.76088 | -0.008581137 | 2.3 | 98.58428 | 98.58432 | -4.057441e-07 | 2.3 | 96.73023 | 97.05613 | -0.003363498
2.29 | 97.92862 | 98.76676 | -0.008522213 | 2.29 | 98.55368 | 98.48671 | 0.0006797591 | 2.29 | 96.72755 | 97.00108 | -0.002823847
2.28 | 97.94008 | 98.77256 | -0.00846392 | 2.28 | 98.51393 | 98.56025 | -0.0004700768 | 2.28 | 96.71224 | 96.74793 | -0.0003689648
2.27 | 97.95139 | 98.77827 | -0.008406257 | 2.27 | 98.50096 | 98.65167 | -0.001528866 | 2.27 | 96.68724 | 96.72 | -0.000338767
2.26 | 97.96255 | 98.7839 | -0.008349325 | 2.26 | 98.6145 | 98.64031 | -0.000261692 | 2.26 | 96.71511 | 96.50787 | 0.002145086
2.25 | 97.97356 | 98.78944 | -0.008293023 | 2.25 | 98.52396 | 98.79283 | -0.002725262 | 2.25 | 96.71014 | 96.38436 | 0.003374306
2.24 | 97.98441 | 98.79489 | -0.008237452 | 2.24 | 98.54735 | 98.78723 | -0.002431201 | 2.24 | 96.69213 | 96.35757 | 0.00346605
2.23 | 97.99509 | 98.80023 | -0.008182512 | 2.23 | 98.57026 | 98.71613 | -0.001478764 | 2.23 | 96.68713 | 96.19943 | 0.005056858
2.22 | 98.0056 | 98.80547 | -0.008128303 | 2.22 | 98.63797 | 98.70788 | -0.0007085024 | 2.22 | 96.8563 | 96.19907 | 0.00680872
2.21 | 98.01594 | 98.8106 | -0.008074724 | 2.21 | 98.59547 | 98.57237 | 0.0002343181 | 2.21 | 96.79492 | 96.20812 | 0.006080733
2.2 | 98.0261 | 98.81562 | -0.008021877 | 2.2 | 98.63975 | 98.58565 | 0.0005486109 | 2.2 | 96.74747 | 96.28206 | 0.004822164
2.19 | 98.03607 | 98.82052 | -0.007969761 | 2.19 | 98.63203 | 97.00018 | 0.01668284 | 2.19 | 96.75374 | 96.3288 | 0.004401641
2.18 | 98.04585 | 98.8253 | -0.007918377 | 2.18 | 98.59442 | 97.50858 | 0.01107418 | 2.18 | 96.68795 | 96.3329 | 0.003678877
2.17 | 98.05544 | 98.82996 | -0.007867724 | 2.17 | 98.47732 | 98.47564 | 1.705991e-05 | 2.17 | 96.60829 | 96.44222 | 0.001720482
2.16 | 98.06482 | 98.83448 | -0.007817803 | 2.16 | 98.52055 | 98.44078 | 0.0008100067 | 2.16 | 96.50775 | 96.44966 | 0.0006021018
2.15 | 98.074 | 98.83887 | -0.007768614 | 2.15 | 98.46072 | 98.37002 | 0.000921604 | 2.15 | 96.47751 | 96.49542 | -0.0001856219
2.14 | 98.08296 | 98.84312 | -0.007720257 | 2.14 | 98.40325 | 98.42218 | -0.0001923532 | 2.14 | 96.48919 | 96.58503 | -0.0009927788
2.13 | 98.09171 | 98.84722 | -0.007672531 | 2.13 | 98.35768 | 98.41819 | -0.0006150144 | 2.13 | 96.43463 | 96.61211 | -0.001838726
2.12 | 98.10023 | 98.85117 | -0.007625638 | 2.12 | 98.38905 | 98.42141 | -0.0003288443 | 2.12 | 96.42588 | 96.66893 | -0.002517416
2.11 | 98.10853 | 98.85497 | -0.007579475 | 2.11 | 98.43465 | 98.48284 | -0.0004894436 | 2.11 | 96.45094 | 96.63724 | -0.001929688
2.1 | 98.11659 | 98.85861 | -0.007534146 | 2.1 | 98.47455 | 98.50381 | -0.0002970885 | 2.1 | 96.53994 | 96.63047 | -0.0009373071
2.09 | 98.12441 | 98.86208 | -0.007489549 | 2.09 | 98.46705 | 98.54874 | -0.0008292736 | 2.09 | 96.58155 | 96.58135 | 2.070791e-06
2.08 | 98.13198 | 98.86538 | -0.007445785 | 2.08 | 98.56793 | 98.57452 | -6.685521e-05 | 2.08 | 96.64045 | 96.43806 | 0.002096453
2.07 | 98.13929 | 98.8685 | -0.007402854 | 2.07 | 98.57325 | 98.62927 | -0.0005681469 | 2.07 | 96.67888 | 96.26252 | 0.004315922
2.06 | 98.14635 | 98.87145 | -0.007360756 | 2.06 | 98.62673 | 98.64598 | -0.0001951613 | 2.06 | 96.73331 | 96.18584 | 0.005675642
2.05 | 98.15315 | 98.8742 | -0.007319288 | 2.05 | 98.66325 | 98.61001 | 0.0005397589 | 2.05 | 96.7522 | 96.09067 | 0.006860819
2.04 | 98.15967 | 98.87677 | -0.007278857 | 2.04 | 98.714 | 98.64101 | 0.0007396823 | 2.04 | 96.76134 | 96.06085 | 0.007265658
2.03 | 98.16591 | 98.87913 | -0.007239157 | 2.03 | 98.72388 | 98.59691 | 0.00128694 | 2.03 | 96.71062 | 96.08379 | 0.006502574
2.02 | 98.17187 | 98.8813 | -0.007200392 | 2.02 | 98.70803 | 98.57775 | 0.001320724 | 2.02 | 96.66243 | 96.11962 | 0.005631333
2.01 | 98.17754 | 98.88325 | -0.007162358 | 2.01 | 98.63794 | 98.5754 | 0.000634237 | 2.01 | 96.59111 | 96.15676 | 0.004506924
2 | 98.18291 | 98.88499 | -0.00712526 | 2 | 98.57906 | 98.56548 | 0.0001377669 | 2 | 96.41871 | 96.20327 | 0.00223692
1.99 | 98.18797 | 98.8865 | -0.007088995 | 1.99 | 98.55673 | 98.57883 | -0.0002242112 | 1.99 | 96.33834 | 96.28362 | 0.0005681595
1.98 | 98.19273 | 98.88779 | -0.007053564 | 1.98 | 98.50413 | 98.55367 | -0.0005027966 | 1.98 | 96.26983 | 96.31742 | -0.0004942176
1.97 | 98.19716 | 98.88885 | -0.007019169 | 1.97 | 98.47771 | 98.5654 | -0.000890059 | 1.97 | 96.26293 | 96.36613 | -0.001071489
1.96 | 98.20128 | 98.88967 | -0.006985506 | 1.96 | 98.50812 | 98.52512 | -0.0001725597 | 1.96 | 96.23882 | 96.38535 | -0.001521408
1.95 | 98.20506 | 98.89024 | -0.006952779 | 1.95 | 98.54338 | 98.51188 | 0.0003197073 | 1.95 | 96.22711 | 96.3847 | -0.001636348
1.94 | 98.2085 | 98.89056 | -0.006920987 | 1.94 | 98.56563 | 98.51288 | 0.0005353197 | 1.94 | 96.24966 | 96.27645 | -0.0002782999
1.93 | 98.21159 | 98.89062 | -0.006890131 | 1.93 | 98.57415 | 98.53642 | 0.0003828308 | 1.93 | 96.26965 | 96.1008 | 0.001755467
1.92 | 98.21434 | 98.89042 | -0.006860108 | 1.92 | 98.60789 | 98.53998 | 0.0006889245 | 1.92 | 96.29634 | 95.96317 | 0.003465836
1.91 | 98.21672 | 98.88994 | -0.006831022 | 1.91 | 98.55272 | 98.54854 | 4.241475e-05 | 1.91 | 96.25881 | 95.89136 | 0.003824613
1.9 | 98.21873 | 98.88919 | -0.006802974 | 1.9 | 98.58782 | 98.51273 | 0.0007619461 | 1.9 | 96.23797 | 95.81772 | 0.004376335
1.89 | 98.22037 | 98.88815 | -0.00677576 | 1.89 | 98.57528 | 98.46986 | 0.001070009 | 1.89 | 96.21498 | 95.84696 | 0.003832305
1.88 | 98.22163 | 98.88683 | -0.006749583 | 1.88 | 98.58769 | 98.39458 | 0.001960684 | 1.88 | 96.16024 | 95.82351 | 0.003507901
1.87 | 98.2225 | 98.8852 | -0.006724243 | 1.87 | 98.50664 | 98.41219 | 0.0009592785 | 1.87 | 96.16559 | 95.80156 | 0.003792628
1.86 | 98.22297 | 98.88327 | -0.00669994 | 1.86 | 98.4987 | 98.3654 | 0.001354234 | 1.86 | 95.96059 | 95.83365 | 0.00132371
1.85 | 98.22303 | 98.88103 | -0.006676676 | 1.85 | 98.4787 | 98.34677 | 0.001340579 | 1.85 | 95.8928 | 95.88559 | 7.519095e-05
1.84 | 98.22268 | 98.87846 | -0.006654249 | 1.84 | 98.39891 | 98.31142 | 0.0008895313 | 1.84 | 95.82997 | 95.9428 | -0.001176705
1.83 | 98.22191 | 98.87557 | -0.00663286 | 1.83 | 98.36401 | 98.35029 | 0.0001394916 | 1.83 | 95.75364 | 95.90208 | -0.001549028
1.82 | 98.22071 | 98.87235 | -0.006612511 | 1.82 | 98.40849 | 98.35508 | 0.000542885 | 1.82 | 95.72872 | 95.90102 | -0.001798259
1.81 | 98.21907 | 98.86879 | -0.006593202 | 1.81 | 98.42524 | 98.33818 | 0.0008849206 | 1.81 | 95.73095 | 95.8304 | -0.00103831
1.8 | 98.21698 | 98.86488 | -0.006574933 | 1.8 | 98.46957 | 98.32098 | 0.001510133 | 1.8 | 95.76725 | 95.80366 | -0.0003801203
1.79 | 98.21444 | 98.86061 | -0.006557603 | 1.79 | 98.53583 | 98.29929 | 0.002403433 | 1.79 | 95.79993 | 95.72131 | 0.0008210055
1.78 | 98.21144 | 98.85598 | -0.006541315 | 1.78 | 98.57227 | 98.26129 | 0.003159827 | 1.78 | 95.85475 | 95.68405 | 0.001782406
1.77 | 98.20796 | 98.85097 | -0.006526068 | 1.77 | 98.59729 | 98.28487 | 0.003173675 | 1.77 | 95.87452 | 95.62796 | 0.002575006
1.76 | 98.20401 | 98.84559 | -0.006511863 | 1.76 | 98.56347 | 98.31393 | 0.002534979 | 1.76 | 95.87337 | 95.61164 | 0.002733687
1.75 | 98.19957 | 98.83982 | -0.006498701 | 1.75 | 98.55988 | 98.32458 | 0.002390234 | 1.75 | 95.84303 | 95.60613 | 0.002474808
1.74 | 98.19462 | 98.83366 | -0.006486785 | 1.74 | 98.54731 | 98.32594 | 0.002248858 | 1.74 | 95.72237 | 95.60655 | 0.00121069
1.73 | 98.18918 | 98.82709 | -0.006475709 | 1.73 | 98.5365 | 98.33622 | 0.002034614 | 1.73 | 95.64116 | 95.65733 | -0.0001690552
1.72 | 98.18322 | 98.82011 | -0.006465779 | 1.72 | 98.48854 | 98.32576 | 0.001654148 | 1.72 | 95.60482 | 95.69203 | -0.0009117766
1.71 | 98.17673 | 98.81271 | -0.006456996 | 1.71 | 98.47076 | 98.3226 | 0.001505742 | 1.71 | 95.56829 | 95.65836 | -0.0009420235
1.7 | 98.16971 | 98.80488 | -0.006449258 | 1.7 | 98.45209 | 98.34132 | 0.001125749 | 1.7 | 95.51276 | 95.62054 | -0.001127799
1.69 | 98.16215 | 98.79662 | -0.006442668 | 1.69 | 98.44427 | 98.32062 | 0.00125683 | 1.69 | 95.48241 | 95.50234 | -0.0002087078
1.68 | 98.15404 | 98.78791 | -0.006437125 | 1.68 | 98.44325 | 98.32251 | 0.001227246 | 1.68 | 95.43486 | 95.42906 | 6.077629e-05
1.67 | 98.14536 | 98.77874 | -0.006432732 | 1.67 | 98.44954 | 98.32049 | 0.001311683 | 1.67 | 95.41952 | 95.29614 | 0.001293863
1.66 | 98.13612 | 98.76912 | -0.006429489 | 1.66 | 98.47363 | 98.28869 | 0.001879831 | 1.66 | 95.41124 | 95.19621 | 0.00225626
1.65 | 98.12629 | 98.75902 | -0.006427397 | 1.65 | 98.43205 | 98.25945 | 0.001755033 | 1.65 | 95.35794 | 95.13866 | 0.002302193
1.64 | 98.11588 | 98.74845 | -0.006426456 | 1.64 | 98.39728 | 98.24217 | 0.001577608 | 1.64 | 95.3065 | 95.10996 | 0.002064317
1.63 | 98.10486 | 98.73738 | -0.006426669 | 1.63 | 98.39291 | 98.23945 | 0.001560882 | 1.63 | 95.25655 | 95.12711 | 0.001359781
1.62 | 98.09323 | 98.72581 | -0.006428037 | 1.62 | 98.35931 | 98.22043 | 0.001412964 | 1.62 | 95.17196 | 95.07199 | 0.001050966
1.61 | 98.08099 | 98.71374 | -0.006430558 | 1.61 | 98.34758 | 98.19051 | 0.001598367 | 1.61 | 95.12734 | 95.09736 | 0.0003152062
1.6 | 98.06811 | 98.70115 | -0.006434338 | 1.6 | 98.30332 | 98.18469 | 0.001207504 | 1.6 | 95.08576 | 95.06405 | 0.0002283463
1.59 | 98.0546 | 98.68804 | -0.006439275 | 1.59 | 98.27105 | 98.17387 | 0.0009893867 | 1.59 | 95.04083 | 95.03937 | 1.536194e-05
1.58 | 98.04043 | 98.67439 | -0.006445473 | 1.58 | 98.28482 | 98.13193 | 0.001556792 | 1.58 | 95.01601 | 94.97646 | 0.0004163323
1.57 | 98.02561 | 98.66019 | -0.006452728 | 1.57 | 98.29354 | 98.12931 | 0.001672209 | 1.57 | 95.00516 | 94.85923 | 0.001537202
1.56 | 98.01011 | 98.64544 | -0.006461348 | 1.56 | 98.29812 | 98.11129 | 0.001902455 | 1.56 | 94.99455 | 94.77506 | 0.002313226
1.55 | 97.99393 | 98.63012 | -0.006471131 | 1.55 | 98.28465 | 98.072 | 0.002165957 | 1.55 | 94.97944 | 94.74943 | 0.002424618
1.54 | 97.97706 | 98.61423 | -0.006482179 | 1.54 | 98.25445 | 98.06073 | 0.001973561 | 1.54 | 94.95887 | 94.71402 | 0.002581813
1.53 | 97.95948 | 98.59775 | -0.006494495 | 1.53 | 98.22259 | 98.10569 | 0.001190863 | 1.53 | 94.85836 | 94.7001 | 0.001669775
1.52 | 97.94119 | 98.58068 | -0.00650808 | 1.52 | 98.20814 | 98.13326 | 0.000762753 | 1.52 | 94.78551 | 94.69484 | 0.0009570386
1.51 | 97.92218 | 98.563 | -0.006522833 | 1.51 | 98.18479 | 98.15574 | 0.0002959145 | 1.51 | 94.73453 | 94.68561 | 0.0005165237
1.5 | 97.90242 | 98.54471 | -0.006539062 | 1.5 | 98.22917 | 98.14369 | 0.0008705887 | 1.5 | 94.69939 | 94.62864 | 0.0007473801
1.49 | 97.88192 | 98.52579 | -0.006556464 | 1.49 | 98.24059 | 98.12401 | 0.001187383 | 1.49 | 94.66234 | 94.56115 | 0.001069529
1.48 | 97.86067 | 98.50623 | -0.006575039 | 1.48 | 98.20108 | 98.07839 | 0.001250156 | 1.48 | 94.66135 | 94.49351 | 0.001774631
1.47 | 97.83864 | 98.48603 | -0.006595096 | 1.47 | 98.17228 | 98.08804 | 0.0008584517 | 1.47 | 94.56029 | 94.35471 | 0.002176429
1.46 | 97.81583 | 98.46516 | -0.006616331 | 1.46 | 98.15983 | 98.11382 | 0.0004688352 | 1.46 | 94.45734 | 94.24784 | 0.002220395
1.45 | 97.79222 | 98.44363 | -0.006639052 | 1.45 | 98.11682 | 98.09139 | 0.0002592144 | 1.45 | 94.4351 | 94.17005 | 0.002810634
1.44 | 97.76781 | 98.42142 | -0.006663057 | 1.44 | 98.07933 | 98.04281 | 0.000372421 | 1.44 | 94.39988 | 94.14516 | 0.002701954
1.43 | 97.74258 | 98.39852 | -0.00668845 | 1.43 | 98.09392 | 98.04495 | 0.0004993401 | 1.43 | 94.31359 | 94.12101 | 0.002043998
1.42 | 97.71653 | 98.37491 | -0.00671503 | 1.42 | 98.09379 | 98.03578 | 0.0005915477 | 1.42 | 94.21209 | 94.08146 | 0.001387514
1.41 | 97.68963 | 98.3506 | -0.006743208 | 1.41 | 98.07427 | 98.02013 | 0.000552183 | 1.41 | 94.16253 | 93.98631 | 0.001873198
1.4 | 97.66188 | 98.32555 | -0.006772577 | 1.4 | 98.06218 | 97.98463 | 0.0007911376 | 1.4 | 94.10302 | 93.88572 | 0.002311841
1.39 | 97.63326 | 98.29977 | -0.006803447 | 1.39 | 98.0539 | 97.95424 | 0.001016897 | 1.39 | 94.09099 | 93.80631 | 0.003030166
1.38 | 97.60376 | 98.27324 | -0.006835718 | 1.38 | 97.95593 | 97.93429 | 0.0002209401 | 1.38 | 94.08316 | 93.75945 | 0.003446609
1.37 | 97.57338 | 98.24595 | -0.006869291 | 1.37 | 97.93941 | 97.94683 | -7.575826e-05 | 1.37 | 94.04542 | 93.71698 | 0.003498464
1.36 | 97.54209 | 98.21789 | -0.006904373 | 1.36 | 97.86187 | 98.00267 | -0.001437728 | 1.36 | 93.91455 | 93.64207 | 0.002905576
1.35 | 97.50988 | 98.18905 | -0.006940968 | 1.35 | 97.83329 | 97.99935 | -0.001695938 | 1.35 | 93.74859 | 93.49752 | 0.002681711
1.34 | 97.47674 | 98.15941 | -0.006978976 | 1.34 | 97.90827 | 97.90385 | 4.514532e-05 | 1.34 | 93.68009 | 93.4601 | 0.002351072
1.33 | 97.44267 | 98.12896 | -0.007018298 | 1.33 | 97.93396 | 97.85997 | 0.0007557946 | 1.33 | 93.63636 | 93.40589 | 0.002464363
1.32 | 97.40763 | 98.09769 | -0.007059245 | 1.32 | 97.91845 | 97.83583 | 0.0008441195 | 1.32 | 93.58696 | 93.31554 | 0.002904402
1.31 | 97.37163 | 98.06559 | -0.007101616 | 1.31 | 97.85813 | 97.82265 | 0.0003626314 | 1.31 | 93.52356 | 93.21802 | 0.00327233
1.3 | 97.33465 | 98.03264 | -0.007145413 | 1.3 | 97.87611 | 97.79392 | 0.0008400878 | 1.3 | 93.42736 | 93.15624 | 0.00290615
1.29 | 97.29667 | 97.99883 | -0.007190744 | 1.29 | 97.92503 | 97.73861 | 0.001905515 | 1.29 | 93.28456 | 93.16068 | 0.001328862
1.28 | 97.25768 | 97.96415 | -0.007237613 | 1.28 | 97.92524 | 97.66234 | 0.00268831 | 1.28 | 93.1763 | 93.05829 | 0.001267326
1.27 | 97.21767 | 97.92859 | -0.007286022 | 1.27 | 97.86921 | 97.60149 | 0.002739234 | 1.27 | 93.10147 | 92.89366 | 0.002234575
1.26 | 97.17662 | 97.89213 | -0.007335978 | 1.26 | 97.82227 | 97.60114 | 0.002263086 | 1.26 | 92.96247 | 92.81408 | 0.001597511
1.25 | 97.13453 | 97.85476 | -0.00738738 | 1.25 | 97.80865 | 97.57341 | 0.002408 | 1.25 | 92.87716 | 92.71741 | 0.001721494
1.24 | 97.09136 | 97.81647 | -0.007440543 | 1.24 | 97.7896 | 97.54818 | 0.002471821 | 1.24 | 92.79042 | 92.61665 | 0.00187447
1.23 | 97.04712 | 97.77724 | -0.007495161 | 1.23 | 97.77841 | 97.53635 | 0.002478666 | 1.23 | 92.6513 | 92.53342 | 0.001273107
1.22 | 97.00179 | 97.73706 | -0.007551344 | 1.22 | 97.76305 | 97.49528 | 0.002742725 | 1.22 | 92.51078 | 92.43574 | 0.0008114778
1.21 | 96.95535 | 97.69591 | -0.007609095 | 1.21 | 97.80339 | 97.43476 | 0.003776209 | 1.21 | 92.3906 | 92.3687 | 0.0002370652
1.2 | 96.90779 | 97.65379 | -0.007668523 | 1.2 | 97.76344 | 97.38948 | 0.003832482 | 1.2 | 92.32161 | 92.261 | 0.0006567249
1.19 | 96.85909 | 97.61067 | -0.007729531 | 1.19 | 97.68165 | 97.44339 | 0.002442126 | 1.19 | 92.20686 | 92.11573 | 0.0009888099
1.18 | 96.80923 | 97.56655 | -0.007792329 | 1.18 | 97.64678 | 97.44659 | 0.002052248 | 1.18 | 92.07663 | 91.95871 | 0.001281493
1.17 | 96.75822 | 97.52141 | -0.007856614 | 1.17 | 97.62367 | 97.37508 | 0.002549657 | 1.17 | 91.96127 | 91.88626 | 0.0008160023
1.16 | 96.70602 | 97.47524 | -0.007922701 | 1.16 | 97.58276 | 97.32263 | 0.002669295 | 1.16 | 91.84052 | 91.772 | 0.0007463543
1.15 | 96.65262 | 97.42801 | -0.00799039 | 1.15 | 97.5342 | 97.28184 | 0.002590752 | 1.15 | 91.70807 | 91.61587 | 0.00100587
1.14 | 96.59802 | 97.37972 | -0.008059688 | 1.14 | 97.46977 | 97.27235 | 0.002027502 | 1.14 | 91.54938 | 91.43481 | 0.001252239
1.13 | 96.54218 | 97.33036 | -0.008130909 | 1.13 | 97.43995 | 97.25603 | 0.001889305 | 1.13 | 91.41641 | 91.28014 | 0.001491763
1.12 | 96.4851 | 97.2799 | -0.008203752 | 1.12 | 97.4043 | 97.22327 | 0.001860271 | 1.12 | 91.27301 | 91.1135 | 0.001749143
1.11 | 96.42677 | 97.22833 | -0.008278222 | 1.11 | 97.3796 | 97.17654 | 0.002087418 | 1.11 | 91.11089 | 90.92665 | 0.002024198
1.1 | 96.36716 | 97.17564 | -0.008354535 | 1.1 | 97.34651 | 97.14424 | 0.002079996 | 1.1 | 90.97678 | 90.75245 | 0.002468838
1.09 | 96.30626 | 97.12181 | -0.008432592 | 1.09 | 97.28752 | 97.14751 | 0.001440173 | 1.09 | 90.82073 | 90.58282 | 0.002622992
1.08 | 96.24405 | 97.06683 | -0.008512506 | 1.08 | 97.26189 | 97.13564 | 0.001298885 | 1.08 | 90.62402 | 90.38449 | 0.002646616
1.07 | 96.18052 | 97.01068 | -0.00859418 | 1.07 | 97.26052 | 97.11361 | 0.001511621 | 1.07 | 90.44955 | 90.13627 | 0.003469597
1.06 | 96.11565 | 96.95335 | -0.008677727 | 1.06 | 97.2183 | 97.07075 | 0.001518871 | 1.06 | 90.22507 | 89.89821 | 0.003629292
1.05 | 96.04942 | 96.89481 | -0.00876305 | 1.05 | 97.14974 | 97.03199 | 0.001212781 | 1.05 | 89.94447 | 89.68351 | 0.002905561
1.04 | 95.98182 | 96.83506 | -0.008850262 | 1.04 | 97.13628 | 96.99116 | 0.0014951 | 1.04 | 89.68513 | 89.39555 | 0.003234073
1.03 | 95.91284 | 96.77408 | -0.008939268 | 1.03 | 97.13276 | 96.94377 | 0.001947582 | 1.03 | 89.45572 | 89.1136 | 0.003831789
1.02 | 95.84245 | 96.71184 | -0.009030077 | 1.02 | 97.11844 | 96.8902 | 0.002352885 | 1.02 | 89.17006 | 88.79794 | 0.004181875
1.01 | 95.77063 | 96.64835 | -0.009123009 | 1.01 | 97.10133 | 96.85566 | 0.002533242 | 1.01 | 88.80543 | 88.45578 | 0.003945026
1 | 95.69738 | 96.58357 | -0.009217658 | 1 | 97.07993 | 96.83414 | 0.00253504 | 1 | 88.43648 | 88.15416 | 0.003197451
0.99 | 96.00598 | 96.84234 | -0.00867376 | 0.99 | 97.07731 | 96.80249 | 0.002834952 | 0.99 | 88.01192 | 87.80497 | 0.002354154
0.98 | 96.12752 | 96.90261 | -0.008030767 | 0.98 | 97.07703 | 96.72581 | 0.003624508 | 0.98 | 87.58654 | 87.4024 | 0.00210459
0.97 | 96.22841 | 97.33678 | -0.01145216 | 0.97 | 97.07474 | 96.66328 | 0.004247592 | 0.97 | 87.11767 | 86.94969 | 0.001930057
0.96 | 96.33861 | 97.3756 | -0.01070639 | 0.96 | 97.05852 | 96.59718 | 0.004764538 | 0.96 | 86.62038 | 86.46275 | 0.001821437
0.95 | 96.45516 | 97.41518 | -0.009903733 | 0.95 | 97.03023 | 96.55211 | 0.004939707 | 0.95 | 86.04331 | 85.9148 | 0.001494666
0.94 | 96.54659 | 97.389 | -0.008687524 | 0.94 | 97.01491 | 96.53442 | 0.004965039 | 0.94 | 85.41919 | 85.31547 | 0.001214985
0.93 | 96.78169 | 97.35139 | -0.00586917 | 0.93 | 97.00567 | 96.4872 | 0.005359061 | 0.93 | 84.73643 | 84.66772 | 0.0008111962
0.92 | 96.80781 | 97.31857 | -0.005262139 | 0.92 | 97.00908 | 96.46752 | 0.005598196 | 0.92 | 84.01245 | 83.95193 | 0.000720629
0.91 | 96.8538 | 97.28402 | -0.004432109 | 0.91 | 96.96711 | 96.49979 | 0.004831007 | 0.91 | 83.2557 | 83.11761 | 0.001660002
0.9 | 96.96683 | 97.26704 | -0.003091222 | 0.9 | 96.94095 | 96.48946 | 0.004668242 | 0.9 | 82.45251 | 82.22472 | 0.002766503
0.89 | 97.0316 | 97.0949 | -0.0006521521 | 0.89 | 96.92137 | 96.48994 | 0.00446127 | 0.89 | 81.6324 | 81.35234 | 0.003436641
0.88 | 96.08322 | 97.34247 | -0.0130205 | 0.88 | 95.04048 | 96.34826 | -0.01366622 | 0.88 | 79.41672 | 80.50668 | -0.01363103
0.87 | 96.00262 | 97.24038 | -0.0128104 | 0.87 | 96.08434 | 96.71015 | -0.006491991 | 0.87 | 78.63125 | 79.69327 | -0.01341574
0.86 | 95.9628 | 97.14502 | -0.01224414 | 0.86 | 96.70821 | 96.97457 | -0.002750477 | 0.86 | 77.9762 | 79.02683 | -0.01338356
0.85 | 95.91042 | 97.03632 | -0.01167058 | 0.85 | 97.25791 | 96.25251 | 0.01039117 | 0.85 | 77.55277 | 78.55635 | -0.01285742
0.84 | 95.86704 | 96.91357 | -0.01085721 | 0.84 | 97.37526 | 96.55875 | 0.008420493 | 0.84 | 77.38678 | 78.40659 | -0.01309183
0.83 | 95.786 | 96.7634 | -0.0101522 | 0.83 | 97.32112 | 96.48058 | 0.008674227 | 0.83 | 77.47288 | 78.50676 | -0.0132566
0.82 | 95.73479 | 96.68008 | -0.00982554 | 0.82 | 97.24102 | 96.82422 | 0.004295463 | 0.82 | 77.89711 | 78.90853 | -0.0129003
0.81 | 95.6237 | 96.4857 | -0.008974053 | 0.81 | 97.21241 | 96.35014 | 0.008909471 | 0.81 | 78.47022 | 79.56389 | -0.01384094
0.8 | 95.5432 | 96.33926 | -0.008297371 | 0.8 | 97.29023 | 96.28141 | 0.01042322 | 0.8 | 79.23248 | 80.34552 | -0.01394979
0.79 | 95.46503 | 96.19828 | -0.007651438 | 0.79 | 98.60154 | 98.69986 | -0.0009966478 | 0.79 | 80.09193 | 81.19989 | -0.01373858
0.78 | 95.39736 | 96.03039 | -0.006613775 | 0.78 | 98.40088 | 98.02648 | 0.003812096 | 0.78 | 80.95251 | 82.09611 | -0.01402772
0.77 | 95.30422 | 95.8883 | -0.006109862 | 0.77 | 98.30524 | 98.157 | 0.001509094 | 0.77 | 81.81107 | 82.97877 | -0.01417199
0.76 | 95.15171 | 95.70349 | -0.005782185 | 0.76 | 98.14396 | 98.18571 | -0.000425305 | 0.76 | 82.6238 | 83.83341 | -0.01453358
0.75 | 95.07124 | 95.49114 | -0.004406956 | 0.75 | 98.23125 | 98.19206 | 0.0003990361 | 0.75 | 83.38596 | 84.62256 | -0.01472068
0.74 | 94.95505 | 95.34831 | -0.00413298 | 0.74 | 99.14612 | 98.25601 | 0.009018241 | 0.74 | 84.12424 | 85.34732 | -0.01443404
0.73 | 94.83653 | 95.18281 | -0.003644682 | 0.73 | 97.69639 | 98.35719 | -0.006741014 | 0.73 | 84.78537 | 86.0422 | -0.0147146
0.72 | 94.68382 | 94.98762 | -0.003203434 | 0.72 | 97.73691 | 98.39331 | -0.006693512 | 0.72 | 85.37917 | 86.67659 | -0.01508139
0.71 | 94.55819 | 94.7478 | -0.002003212 | 0.71 | 97.37298 | 98.51822 | -0.01169261 | 0.71 | 85.96979 | 87.24023 | -0.01466936
0.7 | 94.34876 | 94.53601 | -0.00198269 | 0.7 | 97.89671 | 98.57304 | -0.006884826 | 0.7 | 86.53154 | 87.79667 | -0.01451435
0.69 | 94.09648 | 94.21867 | -0.001297718 | 0.69 | 97.93254 | 98.82768 | -0.00909879 | 0.69 | 87.01386 | 88.29517 | -0.01461773
0.68 | 93.72677 | 93.81923 | -0.0009859981 | 0.68 | 97.42922 | 98.80269 | -0.01399844 | 0.68 | 87.4746 | 88.77752 | -0.01478473
0.67 | 93.29365 | 93.33977 | -0.0004942309 | 0.67 | 97.75796 | 98.8246 | -0.01085183 | 0.67 | 87.88068 | 89.22344 | -0.01516351
0.66 | 92.71077 | 92.78342 | -0.0007833129 | 0.66 | 98.54887 | 98.83375 | -0.002886576 | 0.66 | 88.30916 | 89.62223 | -0.01475928
0.65 | 92.04438 | 92.10676 | -0.000677487 | 0.65 | 99.21873 | 98.95002 | 0.002711931 | 0.65 | 88.65641 | 90.01451 | -0.01520225
0.64 | 91.29788 | 91.42407 | -0.001381224 | 0.64 | 99.27014 | 99.0164 | 0.002559327 | 0.64 | 89.0417 | 90.38812 | -0.01500776
0.63 | 90.43995 | 90.70122 | -0.002884711 | 0.63 | 99.56172 | 99.06791 | 0.004972169 | 0.63 | 89.34332 | 90.6842 | -0.01489639
0.62 | 89.47894 | 89.91029 | -0.004809096 | 0.62 | 99.39373 | 99.17072 | 0.002246223 | 0.62 | 89.59999 | 90.95008 | -0.0149553
0.61 | 88.38109 | 89.04296 | -0.007460883 | 0.61 | 98.56721 | 99.28826 | -0.007288654 | 0.61 | 89.87044 | 91.23185 | -0.01503471
0.6 | 87.13534 | 88.10815 | -0.01110238 | 0.6 | 97.91456 | 99.35303 | -0.01458395 | 0.6 | 90.07878 | 91.46741 | -0.01529781
0.59 | 85.62645 | 87.04047 | -0.01637859 | 0.59 | 98.05155 | 99.39415 | -0.01359969 | 0.59 | 90.28264 | 91.64156 | -0.01493941
0.58 | 83.83992 | 85.80129 | -0.02312374 | 0.58 | 98.16984 | 99.45183 | -0.01297418 | 0.58 | 90.46791 | 91.8349 | -0.01499692
0.57 | 81.72023 | 84.38754 | -0.03211542 | 0.57 | 98.31504 | 99.47723 | -0.01175162 | 0.57 | 90.57788 | 91.93229 | -0.01484202
0.56 | 79.09367 | 82.6548 | -0.04403294 | 0.56 | 98.46285 | 99.4879 | -0.01035662 | 0.56 | 90.69554 | 92.05365 | -0.0148631
0.55 | 75.79099 | 80.48053 | -0.06001785 | 0.55 | 98.926 | 99.8855 | -0.009652359 | 0.55 | 90.74453 | 92.13223 | -0.01517634
0.54 | 71.68772 | 77.78718 | -0.08161183 | 0.54 | 98.99477 | 99.18264 | -0.001895978 | 0.54 | 90.77249 | 92.15038 | -0.01506526
0.53 | 66.40904 | 74.29166 | -0.1120481 | 0.53 | 99.02479 | 98.61501 | 0.004146736 | 0.53 | 90.74487 | 92.12909 | -0.01513851
0.52 | 59.64102 | 69.69372 | -0.1554524 | 0.52 | 99.1101 | 98.50483 | 0.006125752 | 0.52 | 90.70246 | 92.06003 | -0.01485611
0.51 | 51.21078 | 63.70471 | -0.2174455 | 0.51 | 99.02028 | 99.34973 | -0.003321571 | 0.51 | 90.62111 | 91.94706 | -0.01452553
0.5 | 41.92531 | 56.60601 | -0.2979905 | 0.5 | 98.83322 | 99.06609 | -0.002353419 | 0.5 | 90.43373 | 91.76085 | -0.01456816
0.49 | 34.72061 | 50.4838 | -0.3700088 | 0.49 | 98.76507 | 99.88956 | -0.01132106 | 0.49 | 90.23232 | 91.55922 | -0.01459804
0.48 | 31.18375 | 47.27741 | -0.4102325 | 0.48 | 99.52399 | 99.82208 | -0.002990678 | 0.48 | 89.93896 | 91.25698 | -0.01454801
0.47 | 30.10998 | 46.44351 | -0.426722 | 0.47 | 99.42106 | 99.66113 | -0.002411768 | 0.47 | 89.55365 | 90.82035 | -0.01404526
0.46 | 30.12058 | 46.84394 | -0.4345732 | 0.46 | 99.11257 | 99.29596 | -0.00184861 | 0.46 | 89.1072 | 90.32176 | -0.01353806
0.45 | 30.55335 | 47.83034 | -0.4408312 | 0.45 | 98.70445 | 98.82099 | -0.00118 | 0.45 | 88.5042 | 89.74513 | -0.01392353
0.44 | 31.18582 | 49.11232 | -0.4464985 | 0.44 | 98.06276 | 98.34204 | -0.002843922 | 0.44 | 87.79253 | 88.9758 | -0.01338781
0.43 | 31.8585 | 50.41085 | -0.4510149 | 0.43 | 97.11891 | 97.3641 | -0.002521454 | 0.43 | 86.96915 | 88.1445 | -0.01342385
0.42 | 32.47943 | 51.69581 | -0.4565803 | 0.42 | 95.41544 | 95.7615 | -0.003620311 | 0.42 | 86.04096 | 87.18205 | -0.01317481
0.41 | 33.07911 | 52.9278 | -0.4615604 | 0.41 | 93.05981 | 93.46905 | -0.004387954 | 0.41 | 85.00183 | 86.11647 | -0.01302771
0.4 | 33.5786 | 54.03192 | -0.4669147 | 0.4 | 90.67109 | 91.27829 | -0.006674384 | 0.4 | 84.01778 | 85.01344 | -0.01178078
0.39 | 33.91466 | 54.96402 | -0.473665 | 0.39 | 89.4774 | 90.2075 | -0.008126448 | 0.39 | 83.16675 | 84.07701 | -0.01088543
0.38 | 33.93622 | 55.57078 | -0.483416 | 0.38 | 89.44605 | 90.14486 | -0.007782242 | 0.38 | 82.63934 | 83.49532 | -0.01030465
0.37 | 33.6641 | 55.76801 | -0.4943171 | 0.37 | 89.16559 | 90.2772 | -0.01238958 | 0.37 | 82.66872 | 83.44789 | -0.009381
0.36 | 32.99212 | 55.52037 | -0.5090412 | 0.36 | 87.63714 | 89.31639 | -0.01897956 | 0.36 | 83.36038 | 84.0198 | -0.007879308
0.35 | 32.59517 | 55.4412 | -0.5190134 | 0.35 | 81.46199 | 83.534 | -0.02511588 | 0.35 | 84.53015 | 85.14216 | -0.007214023
0.34 | 32.87174 | 55.91771 | -0.5191151 | 0.34 | 60.14416 | 62.25406 | -0.03447599 | 0.34 | 86.0422 | 86.64319 | -0.006960519
0.33 | 33.05813 | 56.2909 | -0.5200453 | 0.33 | 11.22492 | 11.58212 | -0.03132366 | 0.33 | 87.52662 | 88.20549 | -0.007726192
0.32 | 32.71884 | 56.14231 | -0.5271926 | 0.32 | 11.78924 | 12.21093 | -0.03514058 | 0.32 | 88.92986 | 89.59265 | -0.007425282
0.31 | 31.84036 | 55.12472 | -0.5354876 | 0.31 | 16.29677 | 17.16041 | -0.05162659 | 0.31 | 89.95226 | 90.61145 | -0.007301467
0.3 | 29.64358 | 52.99432 | -0.5651339 | 0.3 | 14.48436 | 15.42593 | -0.0629596 | 0.3 | 90.75435 | 91.32218 | -0.006237267