## 300K-250K-300K_001
0 | 300 | 0.099133 | 9.9133e-06 | 0.02772 | 2.748e-07
10.649609 | 300 | 0.099132 | 9.9132e-06 | 0.028558 | 2.831e-07 | 300K→250K (180807; 1K/min)
21.227214 | 299.99 | 0.099136 | 9.9136e-06 | 0.028042 | 2.78e-07 | 250K→300K (180807; 1K/min)
31.844821 | 299.85 | 0.099134 | 9.9134e-06 | 0.028275 | 2.803e-07
42.428427 | 299.67 | 0.099133 | 9.9133e-06 | 0.028073 | 2.783e-07
53.029033 | 299.5 | 0.099133 | 9.9133e-06 | 0.028063 | 2.782e-07
63.602638 | 299.32 | 0.099134 | 9.9134e-06 | 0.028154 | 2.791e-07
74.228246 | 299.14 | 0.099128 | 9.9128e-06 | 0.028014 | 2.777e-07
84.80185 | 298.95 | 0.099135 | 9.9135e-06 | 0.028083 | 2.784e-07
95.429459 | 298.77 | 0.099135 | 9.9135e-06 | 0.028194 | 2.795e-07
106.030065 | 298.59 | 0.099134 | 9.9134e-06 | 0.028255 | 2.801e-07
116.632671 | 298.41 | 0.099134 | 9.9134e-06 | 0.028235 | 2.799e-07
127.235278 | 298.24 | 0.099136 | 9.9136e-06 | 0.027992 | 2.775e-07
137.829883 | 298.06 | 0.099136 | 9.9136e-06 | 0.028093 | 2.785e-07
148.43749 | 297.88 | 0.099128 | 9.9128e-06 | 0.027853 | 2.761e-07
159.016095 | 297.7 | 0.099138 | 9.9138e-06 | 0.027981 | 2.774e-07
169.636703 | 297.52 | 0.099136 | 9.9136e-06 | 0.028022 | 2.778e-07
180.230309 | 297.34 | 0.099138 | 9.9138e-06 | 0.028173 | 2.793e-07
190.848916 | 297.17 | 0.099136 | 9.9136e-06 | 0.028315 | 2.807e-07
201.439522 | 296.99 | 0.099139 | 9.9139e-06 | 0.028142 | 2.79e-07
212.042128 | 296.81 | 0.099137 | 9.9137e-06 | 0.028183 | 2.794e-07
222.616733 | 296.63 | 0.099137 | 9.9137e-06 | 0.028193 | 2.795e-07
233.23434 | 296.46 | 0.099136 | 9.9136e-06 | 0.028062 | 2.782e-07
243.830946 | 296.28 | 0.099137 | 9.9137e-06 | 0.028082 | 2.784e-07
254.438553 | 296.1 | 0.099137 | 9.9137e-06 | 0.02786 | 2.762e-07
265.017159 | 295.92 | 0.099136 | 9.9136e-06 | 0.028083 | 2.784e-07
275.632766 | 295.75 | 0.099137 | 9.9137e-06 | 0.028203 | 2.796e-07
286.217371 | 295.57 | 0.09914 | 9.914e-06 | 0.028001 | 2.776e-07
296.831978 | 295.39 | 0.099137 | 9.9137e-06 | 0.028133 | 2.789e-07
307.429584 | 295.22 | 0.099138 | 9.9138e-06 | 0.027911 | 2.767e-07
318.03219 | 295.04 | 0.099133 | 9.9133e-06 | 0.028063 | 2.782e-07
328.633797 | 294.86 | 0.099138 | 9.9138e-06 | 0.028011 | 2.777e-07
339.237403 | 294.68 | 0.099136 | 9.9136e-06 | 0.028002 | 2.776e-07
349.83201 | 294.51 | 0.099138 | 9.9138e-06 | 0.028082 | 2.784e-07
360.441616 | 294.33 | 0.099138 | 9.9138e-06 | 0.028022 | 2.778e-07
371.019222 | 294.15 | 0.099138 | 9.9138e-06 | 0.028112 | 2.787e-07
381.633828 | 293.98 | 0.099138 | 9.9138e-06 | 0.028082 | 2.784e-07
392.218434 | 293.8 | 0.099139 | 9.9139e-06 | 0.027981 | 2.774e-07
402.833041 | 293.62 | 0.099138 | 9.9138e-06 | 0.027991 | 2.775e-07
413.448648 | 293.44 | 0.09914 | 9.914e-06 | 0.02796 | 2.772e-07
424.053255 | 293.27 | 0.09914 | 9.914e-06 | 0.02794 | 2.77e-07
434.656861 | 293.09 | 0.099139 | 9.9139e-06 | 0.027799 | 2.756e-07
445.254467 | 292.91 | 0.099138 | 9.9138e-06 | 0.028032 | 2.779e-07
455.862073 | 292.74 | 0.09913 | 9.913e-06 | 0.027872 | 2.763e-07
466.433679 | 292.56 | 0.099137 | 9.9137e-06 | 0.027951 | 2.771e-07
477.054286 | 292.38 | 0.099134 | 9.9134e-06 | 0.027912 | 2.767e-07
487.642892 | 292.2 | 0.099136 | 9.9136e-06 | 0.027851 | 2.761e-07
498.260499 | 292.03 | 0.099136 | 9.9136e-06 | 0.028073 | 2.783e-07
508.865106 | 291.85 | 0.099135 | 9.9135e-06 | 0.02775 | 2.751e-07
519.479713 | 291.67 | 0.099135 | 9.9135e-06 | 0.028123 | 2.788e-07
530.09332 | 291.5 | 0.099136 | 9.9136e-06 | 0.027962 | 2.772e-07
540.693926 | 291.32 | 0.099134 | 9.9134e-06 | 0.02774 | 2.75e-07
551.334535 | 291.14 | 0.099132 | 9.9132e-06 | 0.02765 | 2.741e-07
561.894138 | 290.97 | 0.099135 | 9.9135e-06 | 0.027901 | 2.766e-07
572.521747 | 290.79 | 0.099134 | 9.9134e-06 | 0.027781 | 2.754e-07
583.105352 | 290.61 | 0.099137 | 9.9137e-06 | 0.027669 | 2.743e-07
593.720959 | 290.43 | 0.099134 | 9.9134e-06 | 0.02777 | 2.753e-07
604.282563 | 290.26 | 0.099138 | 9.9138e-06 | 0.02782 | 2.758e-07
614.896171 | 290.08 | 0.099137 | 9.9137e-06 | 0.027881 | 2.764e-07
625.494777 | 289.9 | 0.09914 | 9.914e-06 | 0.027799 | 2.756e-07
636.108383 | 289.72 | 0.099137 | 9.9137e-06 | 0.027699 | 2.746e-07
646.677988 | 289.55 | 0.099141 | 9.9141e-06 | 0.027769 | 2.753e-07
657.308596 | 289.37 | 0.099139 | 9.9139e-06 | 0.02782 | 2.758e-07
667.8682 | 289.2 | 0.099139 | 9.9139e-06 | 0.027749 | 2.751e-07
678.495808 | 289.02 | 0.099141 | 9.9141e-06 | 0.027658 | 2.742e-07
689.095415 | 288.84 | 0.09914 | 9.914e-06 | 0.027486 | 2.725e-07
699.707021 | 288.66 | 0.099143 | 9.9143e-06 | 0.027465 | 2.723e-07
710.336629 | 288.49 | 0.099142 | 9.9142e-06 | 0.027587 | 2.735e-07
720.923234 | 288.31 | 0.099143 | 9.9143e-06 | 0.027607 | 2.737e-07
731.536842 | 288.13 | 0.099136 | 9.9136e-06 | 0.027316 | 2.708e-07
742.112446 | 287.96 | 0.099142 | 9.9142e-06 | 0.027496 | 2.726e-07
752.737054 | 287.78 | 0.099142 | 9.9142e-06 | 0.027536 | 2.73e-07
763.296659 | 287.6 | 0.09914 | 9.914e-06 | 0.027527 | 2.729e-07
773.925266 | 287.42 | 0.099141 | 9.9141e-06 | 0.027415 | 2.718e-07
784.510871 | 287.25 | 0.099143 | 9.9143e-06 | 0.027375 | 2.714e-07
795.110477 | 287.07 | 0.099139 | 9.9139e-06 | 0.027547 | 2.731e-07
805.697083 | 286.9 | 0.099141 | 9.9141e-06 | 0.027597 | 2.736e-07
816.324691 | 286.72 | 0.099139 | 9.9139e-06 | 0.027033 | 2.68e-07
826.878295 | 286.54 | 0.099143 | 9.9143e-06 | 0.027586 | 2.735e-07
837.523904 | 286.36 | 0.099139 | 9.9139e-06 | 0.027608 | 2.737e-07
848.11251 | 286.19 | 0.099143 | 9.9143e-06 | 0.027405 | 2.717e-07
858.725116 | 286.01 | 0.099141 | 9.9141e-06 | 0.027567 | 2.733e-07
869.297721 | 285.83 | 0.099143 | 9.9143e-06 | 0.027395 | 2.716e-07
879.925329 | 285.66 | 0.099141 | 9.9141e-06 | 0.027557 | 2.732e-07
890.482933 | 285.48 | 0.099143 | 9.9143e-06 | 0.027506 | 2.727e-07
901.075539 | 285.3 | 0.099134 | 9.9134e-06 | 0.027276 | 2.704e-07
911.654144 | 285.13 | 0.09914 | 9.914e-06 | 0.027325 | 2.709e-07
922.277751 | 284.95 | 0.099138 | 9.9138e-06 | 0.027326 | 2.709e-07
932.844356 | 284.77 | 0.099143 | 9.9143e-06 | 0.027334 | 2.71e-07
943.469963 | 284.6 | 0.099141 | 9.9141e-06 | 0.027385 | 2.715e-07
954.08557 | 284.42 | 0.099142 | 9.9142e-06 | 0.027264 | 2.703e-07
964.698178 | 284.24 | 0.09914 | 9.914e-06 | 0.027133 | 2.69e-07
975.326786 | 284.06 | 0.099133 | 9.9133e-06 | 0.027337 | 2.71e-07
985.940393 | 283.89 | 0.099141 | 9.9141e-06 | 0.027184 | 2.695e-07
996.549999 | 283.71 | 0.09914 | 9.914e-06 | 0.027396 | 2.716e-07
1007.114604 | 283.53 | 0.099138 | 9.9138e-06 | 0.027497 | 2.726e-07
1017.72821 | 283.36 | 0.099138 | 9.9138e-06 | 0.027164 | 2.693e-07
1028.300815 | 283.18 | 0.099139 | 9.9139e-06 | 0.027234 | 2.7e-07
1038.914423 | 283 | 0.099137 | 9.9137e-06 | 0.027285 | 2.705e-07
1049.500028 | 282.83 | 0.09914 | 9.914e-06 | 0.027154 | 2.692e-07
1060.100635 | 282.65 | 0.099133 | 9.9133e-06 | 0.027135 | 2.69e-07
1070.701241 | 282.47 | 0.099136 | 9.9136e-06 | 0.027215 | 2.698e-07
1081.314848 | 282.29 | 0.099138 | 9.9138e-06 | 0.027094 | 2.686e-07
1091.928455 | 282.12 | 0.09914 | 9.914e-06 | 0.027204 | 2.697e-07
1102.543062 | 281.94 | 0.099137 | 9.9137e-06 | 0.027154 | 2.692e-07
1113.16067 | 281.76 | 0.099131 | 9.9131e-06 | 0.027166 | 2.693e-07
1123.742274 | 281.59 | 0.099139 | 9.9139e-06 | 0.026992 | 2.676e-07
1134.366882 | 281.41 | 0.099136 | 9.9136e-06 | 0.027195 | 2.696e-07
1144.942487 | 281.23 | 0.099139 | 9.9139e-06 | 0.027305 | 2.707e-07
1155.564095 | 281.06 | 0.09914 | 9.914e-06 | 0.027032 | 2.68e-07
1166.1487 | 280.88 | 0.099141 | 9.9141e-06 | 0.027113 | 2.688e-07
1176.751307 | 280.7 | 0.099138 | 9.9138e-06 | 0.027023 | 2.679e-07
1187.328911 | 280.53 | 0.099143 | 9.9143e-06 | 0.027022 | 2.679e-07
1197.946518 | 280.35 | 0.099141 | 9.9141e-06 | 0.026901 | 2.667e-07
1208.517123 | 280.17 | 0.099141 | 9.9141e-06 | 0.027113 | 2.688e-07
1219.11673 | 280 | 0.099135 | 9.9135e-06 | 0.026862 | 2.663e-07
1229.703335 | 279.82 | 0.099141 | 9.9141e-06 | 0.025943 | 2.572e-07
1240.329943 | 279.64 | 0.099138 | 9.9138e-06 | 0.027083 | 2.685e-07
1250.916549 | 279.47 | 0.099141 | 9.9141e-06 | 0.026891 | 2.666e-07
1261.530155 | 279.29 | 0.099141 | 9.9141e-06 | 0.027184 | 2.695e-07
1272.130762 | 279.11 | 0.099142 | 9.9142e-06 | 0.027002 | 2.677e-07
1282.733368 | 278.94 | 0.099144 | 9.9144e-06 | 0.027223 | 2.699e-07
1293.344975 | 278.76 | 0.099131 | 9.9131e-06 | 0.027126 | 2.689e-07
1303.945581 | 278.58 | 0.099145 | 9.9145e-06 | 0.029099 | 2.885e-07
1314.56919 | 278.41 | 0.099145 | 9.9145e-06 | 0.034112 | 3.382e-07
1325.149795 | 278.23 | 0.099144 | 9.9144e-06 | 0.033608 | 3.332e-07
1335.763402 | 278.05 | 0.099142 | 9.9142e-06 | 0.034335 | 3.404e-07
1346.346006 | 277.87 | 0.099144 | 9.9144e-06 | 0.034505 | 3.421e-07
1356.946613 | 277.7 | 0.099144 | 9.9144e-06 | 0.034606 | 3.431e-07
1367.544219 | 277.52 | 0.09914 | 9.914e-06 | 0.034406 | 3.411e-07
1378.186828 | 277.34 | 0.099142 | 9.9142e-06 | 0.034456 | 3.416e-07
1388.806435 | 277.17 | 0.099143 | 9.9143e-06 | 0.034576 | 3.428e-07
1399.420043 | 276.99 | 0.099144 | 9.9144e-06 | 0.034515 | 3.422e-07
1410.05365 | 276.81 | 0.099137 | 9.9137e-06 | 0.034639 | 3.434e-07
1420.636256 | 276.64 | 0.099142 | 9.9142e-06 | 0.034446 | 3.415e-07
1431.262864 | 276.46 | 0.099143 | 9.9143e-06 | 0.034556 | 3.426e-07
1441.834468 | 276.28 | 0.099144 | 9.9144e-06 | 0.034596 | 3.43e-07
1452.452076 | 276.11 | 0.099141 | 9.9141e-06 | 0.034466 | 3.417e-07
1463.035681 | 275.93 | 0.099141 | 9.9141e-06 | 0.034496 | 3.42e-07
1473.635287 | 275.75 | 0.099136 | 9.9136e-06 | 0.03475 | 3.445e-07
1484.207892 | 275.58 | 0.099142 | 9.9142e-06 | 0.034496 | 3.42e-07
1494.8345 | 275.4 | 0.099144 | 9.9144e-06 | 0.034697 | 3.44e-07
1505.392103 | 275.22 | 0.099144 | 9.9144e-06 | 0.034384 | 3.409e-07
1516.006711 | 275.05 | 0.099136 | 9.9136e-06 | 0.034498 | 3.42e-07
1526.579315 | 274.87 | 0.099144 | 9.9144e-06 | 0.034445 | 3.415e-07
1537.192923 | 274.69 | 0.099142 | 9.9142e-06 | 0.034486 | 3.419e-07
1547.785529 | 274.52 | 0.099144 | 9.9144e-06 | 0.034667 | 3.437e-07
1558.435138 | 274.34 | 0.099144 | 9.9144e-06 | 0.034475 | 3.418e-07
1569.047745 | 274.16 | 0.099141 | 9.9141e-06 | 0.034537 | 3.424e-07
1579.663352 | 273.98 | 0.099141 | 9.9141e-06 | 0.034285 | 3.399e-07
1590.265958 | 273.81 | 0.099141 | 9.9141e-06 | 0.034859 | 3.456e-07
1600.850563 | 273.63 | 0.099144 | 9.9144e-06 | 0.034858 | 3.456e-07
1611.46717 | 273.45 | 0.099142 | 9.9142e-06 | 0.034607 | 3.431e-07
1622.055777 | 273.28 | 0.099143 | 9.9143e-06 | 0.034738 | 3.444e-07
1632.688385 | 273.1 | 0.099132 | 9.9132e-06 | 0.034641 | 3.434e-07
1643.26299 | 272.92 | 0.099138 | 9.9138e-06 | 0.03479 | 3.449e-07
1653.886597 | 272.75 | 0.099139 | 9.9139e-06 | 0.034911 | 3.461e-07
1664.473202 | 272.57 | 0.099138 | 9.9138e-06 | 0.034518 | 3.422e-07
1675.078809 | 272.39 | 0.099138 | 9.9138e-06 | 0.034739 | 3.444e-07
1685.671415 | 272.22 | 0.09914 | 9.914e-06 | 0.034476 | 3.418e-07
1696.310023 | 272.04 | 0.099139 | 9.9139e-06 | 0.034578 | 3.428e-07
1706.889629 | 271.86 | 0.099141 | 9.9141e-06 | 0.034769 | 3.447e-07
1717.510236 | 271.69 | 0.099139 | 9.9139e-06 | 0.034618 | 3.432e-07
1728.06984 | 271.51 | 0.099143 | 9.9143e-06 | 0.034445 | 3.415e-07
1738.696448 | 271.33 | 0.09914 | 9.914e-06 | 0.034406 | 3.411e-07
1749.278053 | 271.16 | 0.099141 | 9.9141e-06 | 0.034648 | 3.435e-07
1759.88266 | 270.98 | 0.099141 | 9.9141e-06 | 0.034537 | 3.424e-07
1770.467265 | 270.8 | 0.099144 | 9.9144e-06 | 0.034717 | 3.442e-07
1781.069871 | 270.63 | 0.099143 | 9.9143e-06 | 0.034576 | 3.428e-07
1791.662477 | 270.45 | 0.099143 | 9.9143e-06 | 0.034486 | 3.419e-07
1802.266084 | 270.27 | 0.099141 | 9.9141e-06 | 0.034597 | 3.43e-07
1812.838689 | 270.09 | 0.099142 | 9.9142e-06 | 0.034446 | 3.415e-07
1823.465297 | 269.92 | 0.099142 | 9.9142e-06 | 0.034496 | 3.42e-07
1834.053902 | 269.74 | 0.099144 | 9.9144e-06 | 0.034445 | 3.415e-07
1844.669509 | 269.56 | 0.099143 | 9.9143e-06 | 0.034556 | 3.426e-07
1855.257114 | 269.39 | 0.099145 | 9.9145e-06 | 0.034545 | 3.425e-07
1865.869721 | 269.21 | 0.099143 | 9.9143e-06 | 0.034395 | 3.41e-07
1876.454327 | 269.03 | 0.099144 | 9.9144e-06 | 0.034334 | 3.404e-07
1887.053934 | 268.86 | 0.099141 | 9.9141e-06 | 0.034053 | 3.376e-07
1897.65154 | 268.68 | 0.099145 | 9.9145e-06 | 0.034172 | 3.388e-07
1908.257146 | 268.5 | 0.099143 | 9.9143e-06 | 0.034324 | 3.403e-07
1918.841751 | 268.33 | 0.099147 | 9.9147e-06 | 0.034293 | 3.4e-07
1929.456358 | 268.15 | 0.099143 | 9.9143e-06 | 0.034304 | 3.401e-07
1940.054965 | 267.97 | 0.099145 | 9.9145e-06 | 0.034142 | 3.385e-07
1950.657571 | 267.8 | 0.099143 | 9.9143e-06 | 0.034173 | 3.388e-07
1961.228176 | 267.62 | 0.099145 | 9.9145e-06 | 0.034112 | 3.382e-07
1971.854784 | 267.44 | 0.099146 | 9.9146e-06 | 0.034121 | 3.383e-07
1982.44139 | 267.27 | 0.099146 | 9.9146e-06 | 0.034091 | 3.38e-07
1993.042996 | 267.09 | 0.099147 | 9.9147e-06 | 0.034161 | 3.387e-07
2003.629601 | 266.91 | 0.099147 | 9.9147e-06 | 0.034081 | 3.379e-07
2014.256209 | 266.74 | 0.099145 | 9.9145e-06 | 0.03391 | 3.362e-07
2024.841815 | 266.56 | 0.099145 | 9.9145e-06 | 0.03394 | 3.365e-07
2035.465423 | 266.38 | 0.099145 | 9.9145e-06 | 0.033859 | 3.357e-07
2046.057028 | 266.21 | 0.099145 | 9.9145e-06 | 0.03392 | 3.363e-07
2056.665635 | 266.03 | 0.099144 | 9.9144e-06 | 0.033941 | 3.365e-07
2067.256241 | 265.85 | 0.099146 | 9.9146e-06 | 0.033768 | 3.348e-07
2077.858847 | 265.68 | 0.099145 | 9.9145e-06 | 0.033819 | 3.353e-07
2088.445452 | 265.5 | 0.099145 | 9.9145e-06 | 0.033749 | 3.346e-07
2099.045058 | 265.32 | 0.099146 | 9.9146e-06 | 0.033849 | 3.356e-07
2109.643665 | 265.15 | 0.099145 | 9.9145e-06 | 0.033859 | 3.357e-07
2120.255272 | 264.97 | 0.099144 | 9.9144e-06 | 0.033749 | 3.346e-07
2130.816876 | 264.8 | 0.099143 | 9.9143e-06 | 0.033598 | 3.331e-07
2141.443484 | 264.62 | 0.099142 | 9.9142e-06 | 0.033669 | 3.338e-07
2152.03109 | 264.44 | 0.099141 | 9.9141e-06 | 0.03371 | 3.342e-07
2162.642696 | 264.26 | 0.099142 | 9.9142e-06 | 0.03378 | 3.349e-07
2173.217301 | 264.09 | 0.099144 | 9.9144e-06 | 0.033507 | 3.322e-07
2183.831908 | 263.91 | 0.099142 | 9.9142e-06 | 0.033618 | 3.333e-07
2194.402513 | 263.74 | 0.09914 | 9.914e-06 | 0.033639 | 3.335e-07
2205.01912 | 263.56 | 0.09914 | 9.914e-06 | 0.033569 | 3.328e-07
2215.616726 | 263.38 | 0.09914 | 9.914e-06 | 0.033781 | 3.349e-07
2226.232334 | 263.2 | 0.099138 | 9.9138e-06 | 0.033549 | 3.326e-07
2236.781937 | 263.03 | 0.09914 | 9.914e-06 | 0.033619 | 3.333e-07
2247.419545 | 262.85 | 0.099141 | 9.9141e-06 | 0.033427 | 3.314e-07
2257.98115 | 262.67 | 0.09914 | 9.914e-06 | 0.03375 | 3.346e-07
2268.617758 | 262.5 | 0.099141 | 9.9141e-06 | 0.033659 | 3.337e-07
2279.168361 | 262.32 | 0.099143 | 9.9143e-06 | 0.033467 | 3.318e-07
2289.793969 | 262.14 | 0.099141 | 9.9141e-06 | 0.03379 | 3.35e-07
2300.357573 | 261.97 | 0.099143 | 9.9143e-06 | 0.033447 | 3.316e-07
2310.97218 | 261.79 | 0.099141 | 9.9141e-06 | 0.033639 | 3.335e-07
2321.559786 | 261.61 | 0.099144 | 9.9144e-06 | 0.033577 | 3.329e-07
2332.174393 | 261.44 | 0.099143 | 9.9143e-06 | 0.033598 | 3.331e-07
2342.746998 | 261.26 | 0.099144 | 9.9144e-06 | 0.033719 | 3.343e-07
2353.360605 | 261.08 | 0.099139 | 9.9139e-06 | 0.033609 | 3.332e-07
2363.966211 | 260.91 | 0.099148 | 9.9148e-06 | 0.033879 | 3.359e-07
2374.573818 | 260.73 | 0.099145 | 9.9145e-06 | 0.033597 | 3.331e-07
2385.158423 | 260.55 | 0.099149 | 9.9149e-06 | 0.033465 | 3.318e-07
2395.76303 | 260.38 | 0.099145 | 9.9145e-06 | 0.033093 | 3.281e-07
2406.349635 | 260.2 | 0.099148 | 9.9148e-06 | 0.03285 | 3.257e-07
2416.979243 | 260.02 | 0.099148 | 9.9148e-06 | 0.033647 | 3.336e-07
2427.545848 | 259.85 | 0.09915 | 9.915e-06 | 0.033646 | 3.336e-07
2438.163455 | 259.67 | 0.099148 | 9.9148e-06 | 0.033596 | 3.331e-07
2448.721059 | 259.5 | 0.099149 | 9.9149e-06 | 0.033334 | 3.305e-07
2459.334666 | 259.32 | 0.099145 | 9.9145e-06 | 0.033335 | 3.305e-07
2469.90227 | 259.14 | 0.099148 | 9.9148e-06 | 0.033455 | 3.317e-07
2480.535879 | 258.96 | 0.099147 | 9.9147e-06 | 0.033546 | 3.326e-07
2491.085483 | 258.79 | 0.099149 | 9.9149e-06 | 0.033898 | 3.361e-07
2501.72209 | 258.61 | 0.09915 | 9.915e-06 | 0.033908 | 3.362e-07
2512.335698 | 258.43 | 0.099149 | 9.9149e-06 | 0.033919 | 3.363e-07
2522.936304 | 258.26 | 0.099149 | 9.9149e-06 | 0.033949 | 3.366e-07
2533.549911 | 258.08 | 0.099149 | 9.9149e-06 | 0.033898 | 3.361e-07
2544.149517 | 257.9 | 0.099147 | 9.9147e-06 | 0.033859 | 3.357e-07
2554.749123 | 257.73 | 0.099142 | 9.9142e-06 | 0.033871 | 3.358e-07
2565.334729 | 257.55 | 0.099147 | 9.9147e-06 | 0.033748 | 3.346e-07
2575.961337 | 257.37 | 0.099146 | 9.9146e-06 | 0.033768 | 3.348e-07
2586.522941 | 257.2 | 0.099148 | 9.9148e-06 | 0.033858 | 3.357e-07
2597.137548 | 257.02 | 0.099148 | 9.9148e-06 | 0.033788 | 3.35e-07
2607.737154 | 256.84 | 0.099149 | 9.9149e-06 | 0.033717 | 3.343e-07
2618.350761 | 256.67 | 0.09915 | 9.915e-06 | 0.033777 | 3.349e-07
2628.951367 | 256.49 | 0.099148 | 9.9148e-06 | 0.033526 | 3.324e-07
2639.561975 | 256.31 | 0.099149 | 9.9149e-06 | 0.033777 | 3.349e-07
2650.186583 | 256.14 | 0.09915 | 9.915e-06 | 0.033737 | 3.345e-07
2660.788189 | 255.96 | 0.099148 | 9.9148e-06 | 0.033687 | 3.34e-07
2671.390795 | 255.78 | 0.099147 | 9.9147e-06 | 0.033738 | 3.345e-07
2681.985401 | 255.61 | 0.099148 | 9.9148e-06 | 0.033717 | 3.343e-07
2692.593007 | 255.43 | 0.099142 | 9.9142e-06 | 0.033507 | 3.322e-07
2703.165612 | 255.25 | 0.099147 | 9.9147e-06 | 0.033576 | 3.329e-07
2713.79122 | 255.08 | 0.099146 | 9.9146e-06 | 0.033476 | 3.319e-07
2724.365825 | 254.9 | 0.099148 | 9.9148e-06 | 0.033485 | 3.32e-07
2734.982432 | 254.72 | 0.099147 | 9.9147e-06 | 0.033435 | 3.315e-07
2745.574038 | 254.55 | 0.099149 | 9.9149e-06 | 0.033525 | 3.324e-07
2756.182645 | 254.37 | 0.099148 | 9.9148e-06 | 0.033889 | 3.36e-07
2766.76825 | 254.19 | 0.099147 | 9.9147e-06 | 0.033435 | 3.315e-07
2777.378857 | 254.02 | 0.099144 | 9.9144e-06 | 0.033406 | 3.312e-07
2787.970463 | 253.84 | 0.099148 | 9.9148e-06 | 0.033364 | 3.308e-07
2798.57907 | 253.66 | 0.099143 | 9.9143e-06 | 0.033558 | 3.327e-07
2809.152675 | 253.49 | 0.099149 | 9.9149e-06 | 0.033313 | 3.303e-07
2819.767282 | 253.31 | 0.099147 | 9.9147e-06 | 0.033405 | 3.312e-07
2830.352887 | 253.13 | 0.099147 | 9.9147e-06 | 0.033476 | 3.319e-07
2840.955493 | 252.96 | 0.099147 | 9.9147e-06 | 0.033405 | 3.312e-07
2851.540099 | 252.78 | 0.099148 | 9.9148e-06 | 0.033314 | 3.303e-07
2862.165707 | 252.6 | 0.099148 | 9.9148e-06 | 0.033364 | 3.308e-07
2872.767313 | 252.43 | 0.09915 | 9.915e-06 | 0.033464 | 3.318e-07
2883.37592 | 252.25 | 0.099149 | 9.9149e-06 | 0.033152 | 3.287e-07
2893.975526 | 252.07 | 0.099149 | 9.9149e-06 | 0.033142 | 3.286e-07
2904.571132 | 251.9 | 0.099149 | 9.9149e-06 | 0.033192 | 3.291e-07
2915.172739 | 251.72 | 0.099141 | 9.9141e-06 | 0.033185 | 3.29e-07
2925.755344 | 251.54 | 0.099147 | 9.9147e-06 | 0.033102 | 3.282e-07
2936.372951 | 251.37 | 0.099148 | 9.9148e-06 | 0.032961 | 3.268e-07
2946.955556 | 251.19 | 0.09915 | 9.915e-06 | 0.033172 | 3.289e-07
2957.572164 | 251.01 | 0.099148 | 9.9148e-06 | 0.032991 | 3.271e-07
2968.156769 | 250.84 | 0.099153 | 9.9153e-06 | 0.033141 | 3.286e-07
2978.755375 | 250.66 | 0.099151 | 9.9151e-06 | 0.03303 | 3.275e-07
2989.353981 | 250.48 | 0.099151 | 9.9151e-06 | 0.033091 | 3.281e-07
2999.969589 | 250.31 | 0.099151 | 9.9151e-06 | 0.033141 | 3.286e-07
3010.528193 | 250.13 | 0.099153 | 9.9153e-06 | 0.032939 | 3.266e-07
3021.1538 | 249.96 | 0.099151 | 9.9151e-06 | 0.032879 | 3.26e-07
3031.728405 | 249.91 | 0.099154 | 9.9154e-06 | 0.03306 | 3.278e-07
3042.354013 | 249.91 | 0.099153 | 9.9153e-06 | 0.03302 | 3.274e-07
3052.955619 | 249.91 | 0.099151 | 9.9151e-06 | 0.03299 | 3.271e-07
3063.570227 | 249.91 | 0.099151 | 9.9151e-06 | 0.032809 | 3.253e-07
3074.174833 | 249.92 | 0.099153 | 9.9153e-06 | 0.032687 | 3.241e-07
3084.758439 | 249.92 | 0.099155 | 9.9155e-06 | 0.032858 | 3.258e-07
3095.374046 | 249.93 | 0.099145 | 9.9145e-06 | 0.032901 | 3.262e-07
3105.95665 | 249.93 | 0.099153 | 9.9153e-06 | 0.032838 | 3.256e-07
3116.576259 | 249.93 | 0.099151 | 9.9151e-06 | 0.03293 | 3.265e-07
3127.156863 | 249.94 | 0.099154 | 9.9154e-06 | 0.032757 | 3.248e-07
3137.75947 | 249.94 | 0.099146 | 9.9146e-06 | 0.03279 | 3.251e-07
3148.344075 | 249.94 | 0.099153 | 9.9153e-06 | 0.032909 | 3.263e-07
3158.970683 | 249.94 | 0.099154 | 9.9154e-06 | 0.032797 | 3.252e-07
3169.557289 | 249.95 | 0.099152 | 9.9152e-06 | 0.032677 | 3.24e-07
3180.172895 | 249.95 | 0.099152 | 9.9152e-06 | 0.032788 | 3.251e-07
3190.7425 | 249.95 | 0.099156 | 9.9156e-06 | 0.033029 | 3.275e-07
3201.356107 | 249.95 | 0.099147 | 9.9147e-06 | 0.032598 | 3.232e-07
3211.957714 | 249.95 | 0.099153 | 9.9153e-06 | 0.032919 | 3.264e-07
3222.56132 | 249.95 | 0.099152 | 9.9152e-06 | 0.032647 | 3.237e-07
3233.145926 | 249.95 | 0.099153 | 9.9153e-06 | 0.032626 | 3.235e-07
3243.758533 | 249.96 | 0.099154 | 9.9154e-06 | 0.032888 | 3.261e-07
3254.346138 | 249.96 | 0.099155 | 9.9155e-06 | 0.032585 | 3.231e-07
3264.945744 | 249.96 | 0.099148 | 9.9148e-06 | 0.032638 | 3.236e-07
3275.53235 | 249.96 | 0.099152 | 9.9152e-06 | 0.032546 | 3.227e-07
3286.158957 | 249.96 | 0.099154 | 9.9154e-06 | 0.032444 | 3.217e-07
3296.719562 | 249.96 | 0.099153 | 9.9153e-06 | 0.032556 | 3.228e-07
3307.335169 | 249.96 | 0.099149 | 9.9149e-06 | 0.032688 | 3.241e-07
3317.946776 | 249.96 | 0.099154 | 9.9154e-06 | 0.032676 | 3.24e-07
3328.558383 | 249.96 | 0.099152 | 9.9152e-06 | 0.033 | 3.272e-07
3339.159989 | 249.96 | 0.099153 | 9.9153e-06 | 0.032677 | 3.24e-07
3349.774596 | 249.96 | 0.099154 | 9.9154e-06 | 0.032717 | 3.244e-07
3360.381203 | 249.96 | 0.099154 | 9.9154e-06 | 0.032697 | 3.242e-07
3370.974809 | 249.97 | 0.099153 | 9.9153e-06 | 0.032828 | 3.255e-07
3381.582415 | 249.97 | 0.099145 | 9.9145e-06 | 0.032649 | 3.237e-07
3392.161021 | 249.97 | 0.099152 | 9.9152e-06 | 0.032637 | 3.236e-07
3402.779628 | 249.97 | 0.099152 | 9.9152e-06 | 0.032768 | 3.249e-07
3413.373234 | 249.97 | 0.099153 | 9.9153e-06 | 0.032596 | 3.232e-07
3423.978841 | 249.97 | 0.099151 | 9.9151e-06 | 0.032617 | 3.234e-07
3434.564445 | 249.97 | 0.099151 | 9.9151e-06 | 0.032798 | 3.252e-07
3445.176053 | 249.97 | 0.09915 | 9.915e-06 | 0.032698 | 3.242e-07
3455.748658 | 249.97 | 0.099149 | 9.9149e-06 | 0.032739 | 3.246e-07
3466.376266 | 249.97 | 0.099149 | 9.9149e-06 | 0.032749 | 3.247e-07
3476.95187 | 249.97 | 0.099151 | 9.9151e-06 | 0.032546 | 3.227e-07
3487.576478 | 249.97 | 0.09915 | 9.915e-06 | 0.032446 | 3.217e-07
3498.164084 | 249.97 | 0.099149 | 9.9149e-06 | 0.032577 | 3.23e-07
3508.775691 | 249.97 | 0.099151 | 9.9151e-06 | 0.032466 | 3.219e-07
3519.363296 | 249.97 | 0.099151 | 9.9151e-06 | 0.032577 | 3.23e-07
3529.983903 | 249.97 | 0.09915 | 9.915e-06 | 0.032698 | 3.242e-07
3540.563509 | 249.97 | 0.099153 | 9.9153e-06 | 0.032586 | 3.231e-07
3551.178116 | 249.97 | 0.09915 | 9.915e-06 | 0.032587 | 3.231e-07
3561.777722 | 249.97 | 0.099152 | 9.9152e-06 | 0.032506 | 3.223e-07
3572.380329 | 249.98 | 0.099152 | 9.9152e-06 | 0.032485 | 3.221e-07
3582.936932 | 249.98 | 0.099155 | 9.9155e-06 | 0.032444 | 3.217e-07
3593.56554 | 249.98 | 0.099152 | 9.9152e-06 | 0.032375 | 3.21e-07
3604.152146 | 249.98 | 0.099156 | 9.9156e-06 | 0.032706 | 3.243e-07
3614.751752 | 249.98 | 0.099154 | 9.9154e-06 | 0.032364 | 3.209e-07
3625.349359 | 249.98 | 0.099151 | 9.9151e-06 | 0.032556 | 3.228e-07
3635.951965 | 249.98 | 0.099152 | 9.9152e-06 | 0.032465 | 3.219e-07
3646.52357 | 249.98 | 0.099155 | 9.9155e-06 | 0.032555 | 3.228e-07
3657.137177 | 249.98 | 0.099147 | 9.9147e-06 | 0.032457 | 3.218e-07
3667.709781 | 249.98 | 0.099155 | 9.9155e-06 | 0.032737 | 3.246e-07
3678.338389 | 249.98 | 0.099153 | 9.9153e-06 | 0.032596 | 3.232e-07
3688.896993 | 249.98 | 0.099153 | 9.9153e-06 | 0.032747 | 3.247e-07
3699.537601 | 249.98 | 0.099153 | 9.9153e-06 | 0.032556 | 3.228e-07
3710.099205 | 249.98 | 0.099155 | 9.9155e-06 | 0.032535 | 3.226e-07
3720.721814 | 249.98 | 0.099155 | 9.9155e-06 | 0.032646 | 3.237e-07
3731.294418 | 249.98 | 0.099157 | 9.9157e-06 | 0.032534 | 3.226e-07
3741.920026 | 249.98 | 0.099155 | 9.9155e-06 | 0.032384 | 3.211e-07
3752.49263 | 249.98 | 0.099156 | 9.9156e-06 | 0.032333 | 3.206e-07
3763.108238 | 249.98 | 0.099153 | 9.9153e-06 | 0.032667 | 3.239e-07
3773.711844 | 249.98 | 0.099154 | 9.9154e-06 | 0.032596 | 3.232e-07
3784.322451 | 249.98 | 0.099154 | 9.9154e-06 | 0.032505 | 3.223e-07
3794.882055 | 249.98 | 0.099155 | 9.9155e-06 | 0.032484 | 3.221e-07
3805.500662 | 249.98 | 0.099149 | 9.9149e-06 | 0.032355 | 3.208e-07
3816.069266 | 249.98 | 0.099156 | 9.9156e-06 | 0.032403 | 3.213e-07
3826.688874 | 249.98 | 0.099154 | 9.9154e-06 | 0.032394 | 3.212e-07
3837.28348 | 249.98 | 0.099153 | 9.9153e-06 | 0.032465 | 3.219e-07
3847.889087 | 249.98 | 0.099151 | 9.9151e-06 | 0.032385 | 3.211e-07
3858.482693 | 249.98 | 0.099154 | 9.9154e-06 | 0.032404 | 3.213e-07
3869.0973 | 249.98 | 0.099154 | 9.9154e-06 | 0.032525 | 3.225e-07
3879.682906 | 249.98 | 0.099151 | 9.9151e-06 | 0.032375 | 3.21e-07
3890.307513 | 249.98 | 0.099151 | 9.9151e-06 | 0.032587 | 3.231e-07
3900.887118 | 249.98 | 0.099148 | 9.9148e-06 | 0.032557 | 3.228e-07
3911.496725 | 249.98 | 0.099148 | 9.9148e-06 | 0.032648 | 3.237e-07
3922.084331 | 249.98 | 0.099149 | 9.9149e-06 | 0.032456 | 3.218e-07
3932.682937 | 249.98 | 0.099143 | 9.9143e-06 | 0.032549 | 3.227e-07
3943.256542 | 249.99 | 0.099149 | 9.9149e-06 | 0.032497 | 3.222e-07
3953.88415 | 249.99 | 0.099147 | 9.9147e-06 | 0.032457 | 3.218e-07
3964.457755 | 249.99 | 0.09915 | 9.915e-06 | 0.032476 | 3.22e-07
3975.071361 | 249.99 | 0.099148 | 9.9148e-06 | 0.032426 | 3.215e-07
3985.669967 | 249.99 | 0.09915 | 9.915e-06 | 0.032526 | 3.225e-07
3996.271574 | 249.99 | 0.099148 | 9.9148e-06 | 0.032406 | 3.213e-07
4006.845179 | 249.99 | 0.09915 | 9.915e-06 | 0.032405 | 3.213e-07
4017.470787 | 249.99 | 0.099149 | 9.9149e-06 | 0.032486 | 3.221e-07
4028.043391 | 249.99 | 0.099149 | 9.9149e-06 | 0.032607 | 3.233e-07
4038.670999 | 249.99 | 0.099153 | 9.9153e-06 | 0.032485 | 3.221e-07
4049.283606 | 249.99 | 0.099152 | 9.9152e-06 | 0.032677 | 3.24e-07
4059.888212 | 249.99 | 0.099153 | 9.9153e-06 | 0.032435 | 3.216e-07
4070.493819 | 249.99 | 0.099153 | 9.9153e-06 | 0.032263 | 3.199e-07
4081.085425 | 249.99 | 0.099154 | 9.9154e-06 | 0.032495 | 3.222e-07
4091.693031 | 249.99 | 0.099146 | 9.9146e-06 | 0.032871 | 3.259e-07
4102.272637 | 249.99 | 0.099152 | 9.9152e-06 | 0.032354 | 3.208e-07
4112.888244 | 249.99 | 0.099153 | 9.9153e-06 | 0.032636 | 3.236e-07
4123.487851 | 249.99 | 0.099155 | 9.9155e-06 | 0.032474 | 3.22e-07
4134.095457 | 249.99 | 0.099154 | 9.9154e-06 | 0.032555 | 3.228e-07
4144.686062 | 249.99 | 0.099154 | 9.9154e-06 | 0.032364 | 3.209e-07
4155.29467 | 249.99 | 0.099151 | 9.9151e-06 | 0.032375 | 3.21e-07
4165.860274 | 249.99 | 0.099156 | 9.9156e-06 | 0.032484 | 3.221e-07
4176.487882 | 249.99 | 0.099155 | 9.9155e-06 | 0.032595 | 3.232e-07
4187.060486 | 249.99 | 0.099156 | 9.9156e-06 | 0.032414 | 3.214e-07
4197.673094 | 249.99 | 0.099149 | 9.9149e-06 | 0.032577 | 3.23e-07
4208.2737 | 249.99 | 0.099157 | 9.9157e-06 | 0.032575 | 3.23e-07
4218.886306 | 249.99 | 0.099156 | 9.9156e-06 | 0.032525 | 3.225e-07
4229.473912 | 249.99 | 0.099156 | 9.9156e-06 | 0.032514 | 3.224e-07
4240.09852 | 249.99 | 0.099153 | 9.9153e-06 | 0.032455 | 3.218e-07
4250.690125 | 249.99 | 0.099155 | 9.9155e-06 | 0.032525 | 3.225e-07
4261.292732 | 249.99 | 0.099154 | 9.9154e-06 | 0.032566 | 3.229e-07
4271.888339 | 249.99 | 0.099155 | 9.9155e-06 | 0.032454 | 3.218e-07
4282.488945 | 249.99 | 0.099155 | 9.9155e-06 | 0.032545 | 3.227e-07
4293.07455 | 249.99 | 0.099154 | 9.9154e-06 | 0.032555 | 3.228e-07
4303.689157 | 249.99 | 0.099148 | 9.9148e-06 | 0.032366 | 3.209e-07
4314.261762 | 249.99 | 0.099154 | 9.9154e-06 | 0.032374 | 3.21e-07
4324.875369 | 249.99 | 0.099152 | 9.9152e-06 | 0.032243 | 3.197e-07
4335.474975 | 249.99 | 0.099153 | 9.9153e-06 | 0.032394 | 3.212e-07
4346.088583 | 249.99 | 0.099152 | 9.9152e-06 | 0.032435 | 3.216e-07
4356.694189 | 249.99 | 0.099152 | 9.9152e-06 | 0.032596 | 3.232e-07
4367.295795 | 249.99 | 0.099151 | 9.9151e-06 | 0.032556 | 3.228e-07
4377.900402 | 249.99 | 0.099149 | 9.9149e-06 | 0.032537 | 3.226e-07
4388.492007 | 249.99 | 0.099149 | 9.9149e-06 | 0.032557 | 3.228e-07
4399.090614 | 249.99 | 0.099142 | 9.9142e-06 | 0.032469 | 3.219e-07
4409.676219 | 249.99 | 0.099148 | 9.9148e-06 | 0.032638 | 3.236e-07
4420.294827 | 249.99 | 0.099146 | 9.9146e-06 | 0.032528 | 3.225e-07
4430.878432 | 249.99 | 0.09915 | 9.915e-06 | 0.032617 | 3.234e-07
4441.492039 | 249.99 | 0.099147 | 9.9147e-06 | 0.032366 | 3.209e-07
4452.088645 | 249.99 | 0.099146 | 9.9146e-06 | 0.032548 | 3.227e-07
4462.694252 | 249.99 | 0.099145 | 9.9145e-06 | 0.032518 | 3.224e-07
4473.264856 | 249.99 | 0.099149 | 9.9149e-06 | 0.032234 | 3.196e-07
4483.899465 | 249.99 | 0.099145 | 9.9145e-06 | 0.032518 | 3.224e-07
4494.492071 | 249.99 | 0.09915 | 9.915e-06 | 0.032385 | 3.211e-07
4505.109678 | 249.99 | 0.099146 | 9.9146e-06 | 0.032457 | 3.218e-07
4515.693283 | 249.99 | 0.099149 | 9.9149e-06 | 0.032456 | 3.218e-07
4526.317891 | 249.99 | 0.099146 | 9.9146e-06 | 0.032619 | 3.234e-07
4536.898496 | 249.99 | 0.099149 | 9.9149e-06 | 0.032527 | 3.225e-07
4547.533104 | 249.99 | 0.09915 | 9.915e-06 | 0.032557 | 3.228e-07
4558.109709 | 249.99 | 0.09915 | 9.915e-06 | 0.032365 | 3.209e-07
4568.731317 | 249.99 | 0.09915 | 9.915e-06 | 0.032557 | 3.228e-07
4579.310922 | 249.99 | 0.099152 | 9.9152e-06 | 0.032445 | 3.217e-07
4589.930529 | 249.99 | 0.099152 | 9.9152e-06 | 0.032647 | 3.237e-07
4600.551137 | 249.99 | 0.099149 | 9.9149e-06 | 0.032305 | 3.203e-07
4611.151743 | 249.99 | 0.099148 | 9.9148e-06 | 0.032658 | 3.238e-07
4621.76535 | 249.99 | 0.099152 | 9.9152e-06 | 0.032385 | 3.211e-07
4632.352956 | 249.99 | 0.099152 | 9.9152e-06 | 0.032294 | 3.202e-07
4642.954562 | 249.99 | 0.099144 | 9.9144e-06 | 0.032539 | 3.226e-07
4653.535167 | 249.99 | 0.099154 | 9.9154e-06 | 0.032404 | 3.213e-07
4664.155775 | 249.99 | 0.099151 | 9.9151e-06 | 0.032516 | 3.224e-07
4674.73538 | 249.99 | 0.099154 | 9.9154e-06 | 0.032606 | 3.233e-07
4685.352987 | 249.99 | 0.099151 | 9.9151e-06 | 0.032486 | 3.221e-07
4695.951593 | 249.99 | 0.099153 | 9.9153e-06 | 0.032485 | 3.221e-07
4706.5562 | 249.99 | 0.099153 | 9.9153e-06 | 0.032606 | 3.233e-07
4717.140805 | 249.99 | 0.099153 | 9.9153e-06 | 0.032344 | 3.207e-07
4727.755412 | 249.99 | 0.099151 | 9.9151e-06 | 0.032526 | 3.225e-07
4738.341018 | 249.99 | 0.099153 | 9.9153e-06 | 0.032334 | 3.206e-07
4748.954625 | 249.99 | 0.099151 | 9.9151e-06 | 0.032577 | 3.23e-07
4759.520229 | 249.99 | 0.099153 | 9.9153e-06 | 0.032384 | 3.211e-07
4770.152838 | 249.99 | 0.099153 | 9.9153e-06 | 0.032445 | 3.217e-07
4780.754444 | 249.99 | 0.09915 | 9.915e-06 | 0.032567 | 3.229e-07
4791.369051 | 249.99 | 0.099153 | 9.9153e-06 | 0.032505 | 3.223e-07
4801.999659 | 249.99 | 0.099153 | 9.9153e-06 | 0.032495 | 3.222e-07
4812.596265 | 249.99 | 0.099152 | 9.9152e-06 | 0.032506 | 3.223e-07
4823.196871 | 249.99 | 0.099145 | 9.9145e-06 | 0.032447 | 3.217e-07
4833.782477 | 250 | 0.099153 | 9.9153e-06 | 0.032475 | 3.22e-07
4844.383083 | 250 | 0.099146 | 9.9146e-06 | 0.032306 | 3.203e-07
4854.955688 | 250 | 0.099154 | 9.9154e-06 | 0.032444 | 3.217e-07
4865.582295 | 250 | 0.099152 | 9.9152e-06 | 0.032506 | 3.223e-07
4876.170901 | 250 | 0.099153 | 9.9153e-06 | 0.032334 | 3.206e-07
4886.770507 | 250 | 0.099149 | 9.9149e-06 | 0.032355 | 3.208e-07
4897.343112 | 250 | 0.099152 | 9.9152e-06 | 0.032627 | 3.235e-07
4907.97072 | 250 | 0.09915 | 9.915e-06 | 0.032325 | 3.205e-07
4918.556325 | 250 | 0.099151 | 9.9151e-06 | 0.032627 | 3.235e-07
4929.157932 | 250 | 0.099151 | 9.9151e-06 | 0.032425 | 3.215e-07
4939.745538 | 250 | 0.099147 | 9.9147e-06 | 0.032396 | 3.212e-07
4950.358145 | 250 | 0.099148 | 9.9148e-06 | 0.032325 | 3.205e-07
4960.93375 | 250 | 0.099148 | 9.9148e-06 | 0.032537 | 3.226e-07
4971.541356 | 250 | 0.099147 | 9.9147e-06 | 0.032447 | 3.217e-07
4982.130961 | 250 | 0.099147 | 9.9147e-06 | 0.032568 | 3.229e-07
4992.733568 | 250 | 0.099148 | 9.9148e-06 | 0.032527 | 3.225e-07
5003.328175 | 250 | 0.09915 | 9.915e-06 | 0.032456 | 3.218e-07
5013.933781 | 250 | 0.099148 | 9.9148e-06 | 0.032325 | 3.205e-07
5024.516387 | 250 | 0.099152 | 9.9152e-06 | 0.032506 | 3.223e-07
5035.114992 | 250 | 0.099149 | 9.9149e-06 | 0.032486 | 3.221e-07
5045.685597 | 250 | 0.099151 | 9.9151e-06 | 0.032264 | 3.199e-07
5056.313205 | 250 | 0.099151 | 9.9151e-06 | 0.032688 | 3.241e-07
5066.901811 | 250 | 0.099155 | 9.9155e-06 | 0.032646 | 3.237e-07
5077.506417 | 250 | 0.099152 | 9.9152e-06 | 0.032546 | 3.227e-07
5088.100023 | 250 | 0.099153 | 9.9153e-06 | 0.032445 | 3.217e-07
5098.70663 | 250 | 0.09915 | 9.915e-06 | 0.032466 | 3.219e-07
5109.275234 | 250 | 0.099153 | 9.9153e-06 | 0.032465 | 3.219e-07
5119.900842 | 250 | 0.099152 | 9.9152e-06 | 0.032344 | 3.207e-07
5130.487447 | 250 | 0.099155 | 9.9155e-06 | 0.03308 | 3.28e-07
5141.087054 | 250 | 0.09915 | 9.915e-06 | 0.032466 | 3.219e-07
5151.660658 | 250 | 0.099153 | 9.9153e-06 | 0.032495 | 3.222e-07
5162.287266 | 250 | 0.099152 | 9.9152e-06 | 0.032395 | 3.212e-07
5172.858871 | 250 | 0.099152 | 9.9152e-06 | 0.032475 | 3.22e-07
5183.487478 | 250 | 0.099152 | 9.9152e-06 | 0.032415 | 3.214e-07
5194.045083 | 250 | 0.099153 | 9.9153e-06 | 0.032878 | 3.26e-07
5204.67469 | 250 | 0.099154 | 9.9154e-06 | 0.032485 | 3.221e-07
5215.288298 | 250 | 0.099156 | 9.9156e-06 | 0.032605 | 3.233e-07
5225.898905 | 250 | 0.099155 | 9.9155e-06 | 0.032374 | 3.21e-07
5236.530513 | 250 | 0.099147 | 9.9147e-06 | 0.032467 | 3.219e-07
5247.103117 | 250 | 0.099153 | 9.9153e-06 | 0.032404 | 3.213e-07
5257.724725 | 250 | 0.099153 | 9.9153e-06 | 0.032536 | 3.226e-07
5268.303329 | 250 | 0.099156 | 9.9156e-06 | 0.032635 | 3.236e-07
5278.916937 | 250 | 0.099156 | 9.9156e-06 | 0.032424 | 3.215e-07
5289.503542 | 250 | 0.099152 | 9.9152e-06 | 0.032354 | 3.208e-07
5300.12715 | 250 | 0.099153 | 9.9153e-06 | 0.032485 | 3.221e-07
5310.701755 | 250 | 0.099156 | 9.9156e-06 | 0.032646 | 3.237e-07
5321.329362 | 250 | 0.099153 | 9.9153e-06 | 0.032354 | 3.208e-07
5331.916968 | 250 | 0.099156 | 9.9156e-06 | 0.032373 | 3.21e-07
5342.519575 | 250 | 0.099153 | 9.9153e-06 | 0.032495 | 3.222e-07
5353.10418 | 250 | 0.099153 | 9.9153e-06 | 0.032404 | 3.213e-07
5363.714787 | 250 | 0.099153 | 9.9153e-06 | 0.032374 | 3.21e-07
5374.304393 | 250 | 0.099153 | 9.9153e-06 | 0.032455 | 3.218e-07
5384.904999 | 250 | 0.099151 | 9.9151e-06 | 0.032476 | 3.22e-07
5395.504606 | 250 | 0.099154 | 9.9154e-06 | 0.032455 | 3.218e-07
5406.109212 | 250 | 0.099149 | 9.9149e-06 | 0.032537 | 3.226e-07
5416.702817 | 250 | 0.099153 | 9.9153e-06 | 0.032667 | 3.239e-07
5427.305424 | 250 | 0.09915 | 9.915e-06 | 0.032526 | 3.225e-07
5437.90503 | 250 | 0.099153 | 9.9153e-06 | 0.032525 | 3.225e-07
5448.506637 | 250 | 0.099151 | 9.9151e-06 | 0.032456 | 3.218e-07
5459.105243 | 250 | 0.099153 | 9.9153e-06 | 0.032515 | 3.224e-07
5469.70985 | 250 | 0.099153 | 9.9153e-06 | 0.032566 | 3.229e-07
5480.323457 | 250 | 0.09915 | 9.915e-06 | 0.032446 | 3.217e-07
5490.926063 | 250 | 0.09915 | 9.915e-06 | 0.032426 | 3.215e-07
5501.52867 | 250 | 0.099151 | 9.9151e-06 | 0.032476 | 3.22e-07
5512.115275 | 250 | 0.099149 | 9.9149e-06 | 0.032446 | 3.217e-07
5522.727882 | 250 | 0.099143 | 9.9143e-06 | 0.032438 | 3.216e-07
5533.307487 | 250 | 0.099149 | 9.9149e-06 | 0.032507 | 3.223e-07
5543.928094 | 250 | 0.099147 | 9.9147e-06 | 0.032306 | 3.203e-07
5554.492699 | 250 | 0.099151 | 9.9151e-06 | 0.032456 | 3.218e-07
5565.107306 | 250 | 0.099148 | 9.9148e-06 | 0.032467 | 3.219e-07
5575.694911 | 250 | 0.099149 | 9.9149e-06 | 0.032557 | 3.228e-07
5586.307518 | 250 | 0.099148 | 9.9148e-06 | 0.032598 | 3.232e-07
5596.868123 | 250 | 0.099149 | 9.9149e-06 | 0.032668 | 3.239e-07
5607.48073 | 250 | 0.099147 | 9.9147e-06 | 0.032507 | 3.223e-07
5618.068335 | 250 | 0.09915 | 9.915e-06 | 0.032395 | 3.212e-07
5628.693943 | 250 | 0.099152 | 9.9152e-06 | 0.032516 | 3.224e-07
5639.294549 | 250 | 0.099151 | 9.9151e-06 | 0.032476 | 3.22e-07
5649.895156 | 250 | 0.099152 | 9.9152e-06 | 0.032334 | 3.206e-07
5660.522763 | 250 | 0.099152 | 9.9152e-06 | 0.032576 | 3.23e-07
5671.13537 | 250 | 0.099151 | 9.9151e-06 | 0.032335 | 3.206e-07
5681.769979 | 250 | 0.099146 | 9.9146e-06 | 0.032538 | 3.226e-07
5692.345584 | 250 | 0.099151 | 9.9151e-06 | 0.032385 | 3.211e-07
5702.967191 | 250 | 0.099149 | 9.9149e-06 | 0.032315 | 3.204e-07
5713.550797 | 250 | 0.099152 | 9.9152e-06 | 0.032375 | 3.21e-07
5724.155403 | 250 | 0.09915 | 9.915e-06 | 0.032516 | 3.224e-07
5734.731008 | 250 | 0.099152 | 9.9152e-06 | 0.032435 | 3.216e-07
5745.350615 | 250 | 0.099152 | 9.9152e-06 | 0.032334 | 3.206e-07
5755.91822 | 250 | 0.099156 | 9.9156e-06 | 0.032333 | 3.206e-07
5766.539827 | 250 | 0.099154 | 9.9154e-06 | 0.032535 | 3.226e-07
5777.124433 | 250 | 0.099153 | 9.9153e-06 | 0.032505 | 3.223e-07
5787.730039 | 250 | 0.099151 | 9.9151e-06 | 0.032375 | 3.21e-07
5798.334646 | 250 | 0.099156 | 9.9156e-06 | 0.032525 | 3.225e-07
5808.937252 | 250 | 0.099153 | 9.9153e-06 | 0.032576 | 3.23e-07
5819.525858 | 250 | 0.099155 | 9.9155e-06 | 0.032505 | 3.223e-07
5830.158466 | 250 | 0.099153 | 9.9153e-06 | 0.032404 | 3.213e-07
5840.738071 | 250 | 0.099155 | 9.9155e-06 | 0.032484 | 3.221e-07
5851.351678 | 250 | 0.099154 | 9.9154e-06 | 0.032626 | 3.235e-07
5861.949284 | 250 | 0.099155 | 9.9155e-06 | 0.032394 | 3.212e-07
5872.555891 | 250 | 0.099153 | 9.9153e-06 | 0.032435 | 3.216e-07
5883.130496 | 250 | 0.099154 | 9.9154e-06 | 0.032485 | 3.221e-07
5893.745103 | 250 | 0.099152 | 9.9152e-06 | 0.032526 | 3.225e-07
5904.325708 | 250 | 0.099155 | 9.9155e-06 | 0.032414 | 3.214e-07
5914.930315 | 250 | 0.099153 | 9.9153e-06 | 0.032364 | 3.209e-07
5925.528921 | 250 | 0.099152 | 9.9152e-06 | 0.032375 | 3.21e-07
5936.16853 | 250 | 0.099154 | 9.9154e-06 | 0.033261 | 3.298e-07
5946.769136 | 250 | 0.099153 | 9.9153e-06 | 0.032475 | 3.22e-07
5957.382743 | 250 | 0.099152 | 9.9152e-06 | 0.032475 | 3.22e-07
5968.018351 | 250 | 0.099146 | 9.9146e-06 | 0.032477 | 3.22e-07
5978.597956 | 250 | 0.09915 | 9.915e-06 | 0.032426 | 3.215e-07
5989.216564 | 250 | 0.099149 | 9.9149e-06 | 0.032426 | 3.215e-07
5999.81117 | 250 | 0.099152 | 9.9152e-06 | 0.032344 | 3.207e-07
6010.428777 | 250 | 0.099149 | 9.9149e-06 | 0.032416 | 3.214e-07
6021.034383 | 250 | 0.099148 | 9.9148e-06 | 0.032295 | 3.202e-07
6031.64499 | 250 | 0.099146 | 9.9146e-06 | 0.032477 | 3.22e-07
6042.247597 | 250 | 0.099148 | 9.9148e-06 | 0.032457 | 3.218e-07
6052.832202 | 250 | 0.099148 | 9.9148e-06 | 0.032507 | 3.223e-07
6063.44381 | 250 | 0.099139 | 9.9139e-06 | 0.032419 | 3.214e-07
6074.021414 | 250 | 0.099146 | 9.9146e-06 | 0.032487 | 3.221e-07
6084.646022 | 250 | 0.099147 | 9.9147e-06 | 0.032467 | 3.219e-07
6095.239628 | 250 | 0.099149 | 9.9149e-06 | 0.032254 | 3.198e-07
6105.832233 | 250 | 0.09914 | 9.914e-06 | 0.032469 | 3.219e-07
6116.414839 | 250 | 0.099149 | 9.9149e-06 | 0.032446 | 3.217e-07
6127.030447 | 250 | 0.099149 | 9.9149e-06 | 0.03285 | 3.257e-07
6137.621052 | 250 | 0.09915 | 9.915e-06 | 0.032476 | 3.22e-07
6148.229659 | 250 | 0.099148 | 9.9148e-06 | 0.032295 | 3.202e-07
6158.815264 | 250 | 0.099149 | 9.9149e-06 | 0.032527 | 3.225e-07
6169.41987 | 250 | 0.099147 | 9.9147e-06 | 0.032437 | 3.216e-07
6180.002476 | 250 | 0.099151 | 9.9151e-06 | 0.032617 | 3.234e-07
6190.615083 | 250 | 0.099152 | 9.9152e-06 | 0.032435 | 3.216e-07
6201.21569 | 250 | 0.099152 | 9.9152e-06 | 0.032475 | 3.22e-07
6211.826296 | 250 | 0.099154 | 9.9154e-06 | 0.032485 | 3.221e-07
6222.426902 | 250 | 0.099153 | 9.9153e-06 | 0.032294 | 3.202e-07
6233.016508 | 250 | 0.099151 | 9.9151e-06 | 0.032405 | 3.213e-07
6243.630115 | 250 | 0.099146 | 9.9146e-06 | 0.032518 | 3.224e-07
6254.20372 | 250 | 0.099155 | 9.9155e-06 | 0.032162 | 3.189e-07
6264.824327 | 250 | 0.099153 | 9.9153e-06 | 0.032546 | 3.227e-07
6275.402933 | 250 | 0.099154 | 9.9154e-06 | 0.032313 | 3.204e-07
6286.02254 | 250 | 0.099153 | 9.9153e-06 | 0.032636 | 3.236e-07
6296.606146 | 250 | 0.099157 | 9.9157e-06 | 0.032353 | 3.208e-07
6307.205752 | 250 | 0.099152 | 9.9152e-06 | 0.032496 | 3.222e-07
6317.820359 | 250.07 | 0.099156 | 9.9156e-06 | 0.032424 | 3.215e-07
6328.419965 | 250.23 | 0.099148 | 9.9148e-06 | 0.032729 | 3.245e-07
6338.992569 | 250.41 | 0.099155 | 9.9155e-06 | 0.032414 | 3.214e-07
6349.623178 | 250.59 | 0.099157 | 9.9157e-06 | 0.032534 | 3.226e-07
6360.241785 | 250.77 | 0.099156 | 9.9156e-06 | 0.032424 | 3.215e-07
6370.852392 | 250.95 | 0.099157 | 9.9157e-06 | 0.032554 | 3.228e-07
6381.458998 | 251.13 | 0.099156 | 9.9156e-06 | 0.032424 | 3.215e-07
6392.060605 | 251.31 | 0.099155 | 9.9155e-06 | 0.032454 | 3.218e-07
6402.707213 | 251.49 | 0.099156 | 9.9156e-06 | 0.032535 | 3.226e-07
6413.327822 | 251.67 | 0.099156 | 9.9156e-06 | 0.032424 | 3.215e-07
6423.949429 | 251.85 | 0.099157 | 9.9157e-06 | 0.032484 | 3.221e-07
6434.558036 | 252.03 | 0.099143 | 9.9143e-06 | 0.032347 | 3.207e-07
6445.146642 | 252.21 | 0.099155 | 9.9155e-06 | 0.032535 | 3.226e-07
6455.759249 | 252.39 | 0.099144 | 9.9144e-06 | 0.032478 | 3.22e-07
6466.340854 | 252.56 | 0.099158 | 9.9158e-06 | 0.032494 | 3.222e-07
6476.957461 | 252.74 | 0.099153 | 9.9153e-06 | 0.032556 | 3.228e-07
6487.563067 | 252.92 | 0.099154 | 9.9154e-06 | 0.032535 | 3.226e-07
6498.177674 | 253.1 | 0.099154 | 9.9154e-06 | 0.032485 | 3.221e-07
6508.731278 | 253.28 | 0.099155 | 9.9155e-06 | 0.032797 | 3.252e-07
6519.377887 | 253.45 | 0.099157 | 9.9157e-06 | 0.032575 | 3.23e-07
6530.021496 | 253.63 | 0.099155 | 9.9155e-06 | 0.032676 | 3.24e-07
6540.634103 | 253.81 | 0.099156 | 9.9156e-06 | 0.032595 | 3.232e-07
6551.282712 | 253.99 | 0.099149 | 9.9149e-06 | 0.032607 | 3.233e-07
6561.867318 | 254.16 | 0.099155 | 9.9155e-06 | 0.032585 | 3.231e-07
6572.509926 | 254.34 | 0.099157 | 9.9157e-06 | 0.032786 | 3.251e-07
6583.127533 | 254.52 | 0.099156 | 9.9156e-06 | 0.032605 | 3.233e-07
6593.741141 | 254.7 | 0.099155 | 9.9155e-06 | 0.032757 | 3.248e-07
6604.355748 | 254.88 | 0.09915 | 9.915e-06 | 0.032718 | 3.244e-07
6614.926352 | 255.05 | 0.099154 | 9.9154e-06 | 0.032787 | 3.251e-07
6625.538959 | 255.23 | 0.099146 | 9.9146e-06 | 0.03283 | 3.255e-07
6636.125565 | 255.41 | 0.099154 | 9.9154e-06 | 0.032777 | 3.25e-07
6646.782175 | 255.58 | 0.099154 | 9.9154e-06 | 0.032707 | 3.243e-07
6657.425783 | 255.76 | 0.099137 | 9.9137e-06 | 0.032632 | 3.235e-07
6668.03139 | 255.94 | 0.099152 | 9.9152e-06 | 0.032788 | 3.251e-07
6678.670999 | 256.12 | 0.099154 | 9.9154e-06 | 0.032676 | 3.24e-07
6689.283606 | 256.3 | 0.099154 | 9.9154e-06 | 0.032767 | 3.249e-07
6699.898212 | 256.47 | 0.099154 | 9.9154e-06 | 0.032747 | 3.247e-07
6710.512819 | 256.65 | 0.099154 | 9.9154e-06 | 0.032818 | 3.254e-07
6721.110425 | 256.83 | 0.099156 | 9.9156e-06 | 0.032847 | 3.257e-07
6731.727033 | 257.01 | 0.099148 | 9.9148e-06 | 0.032779 | 3.25e-07
6742.312638 | 257.18 | 0.099155 | 9.9155e-06 | 0.032737 | 3.246e-07
6752.972248 | 257.36 | 0.099157 | 9.9157e-06 | 0.032817 | 3.254e-07
6763.623857 | 257.54 | 0.099157 | 9.9157e-06 | 0.032776 | 3.25e-07
6774.213463 | 257.71 | 0.099158 | 9.9158e-06 | 0.033129 | 3.285e-07
6784.82707 | 257.89 | 0.09915 | 9.915e-06 | 0.033011 | 3.273e-07
6795.413675 | 258.07 | 0.099158 | 9.9158e-06 | 0.032867 | 3.259e-07
6806.058284 | 258.25 | 0.099157 | 9.9157e-06 | 0.033109 | 3.283e-07
6816.700893 | 258.42 | 0.099159 | 9.9159e-06 | 0.032937 | 3.266e-07
6827.299499 | 258.6 | 0.099159 | 9.9159e-06 | 0.033038 | 3.276e-07
6837.912107 | 258.78 | 0.099151 | 9.9151e-06 | 0.032748 | 3.247e-07
6848.501712 | 258.96 | 0.099156 | 9.9156e-06 | 0.032938 | 3.266e-07
6859.140321 | 259.13 | 0.099155 | 9.9155e-06 | 0.033049 | 3.277e-07
6869.725925 | 259.31 | 0.099158 | 9.9158e-06 | 0.033028 | 3.275e-07
6880.343534 | 259.49 | 0.099156 | 9.9156e-06 | 0.033109 | 3.283e-07
6890.986142 | 259.66 | 0.099159 | 9.9159e-06 | 0.033078 | 3.28e-07
6901.614749 | 259.84 | 0.099159 | 9.9159e-06 | 0.03332 | 3.304e-07
6912.241358 | 260.02 | 0.099157 | 9.9157e-06 | 0.03316 | 3.288e-07
6922.834964 | 260.2 | 0.099156 | 9.9156e-06 | 0.033261 | 3.298e-07
6933.470572 | 260.37 | 0.099158 | 9.9158e-06 | 0.03326 | 3.298e-07
6944.086179 | 260.55 | 0.099156 | 9.9156e-06 | 0.033079 | 3.28e-07
6954.728788 | 260.73 | 0.099157 | 9.9157e-06 | 0.03316 | 3.288e-07
6965.385397 | 260.91 | 0.099156 | 9.9156e-06 | 0.03322 | 3.294e-07
6976.016006 | 261.09 | 0.09916 | 9.916e-06 | 0.033159 | 3.288e-07
6986.615612 | 261.26 | 0.099155 | 9.9155e-06 | 0.033261 | 3.298e-07
6997.236219 | 261.44 | 0.099156 | 9.9156e-06 | 0.03323 | 3.295e-07
7007.837826 | 261.62 | 0.099155 | 9.9155e-06 | 0.033342 | 3.306e-07
7018.461433 | 261.79 | 0.099144 | 9.9144e-06 | 0.033164 | 3.288e-07
7029.044038 | 261.97 | 0.099153 | 9.9153e-06 | 0.032394 | 3.212e-07
7039.687647 | 262.15 | 0.099154 | 9.9154e-06 | 0.033443 | 3.316e-07
7050.306254 | 262.33 | 0.099154 | 9.9154e-06 | 0.033483 | 3.32e-07
7060.934863 | 262.5 | 0.099157 | 9.9157e-06 | 0.033331 | 3.305e-07
7071.570471 | 262.68 | 0.099148 | 9.9148e-06 | 0.033284 | 3.3e-07
7082.139075 | 262.86 | 0.099156 | 9.9156e-06 | 0.033321 | 3.304e-07
7092.753683 | 263.03 | 0.099145 | 9.9145e-06 | 0.033305 | 3.302e-07
7103.332287 | 263.21 | 0.099154 | 9.9154e-06 | 0.033443 | 3.316e-07
7113.931894 | 263.39 | 0.099154 | 9.9154e-06 | 0.033544 | 3.326e-07
7124.5315 | 263.57 | 0.099153 | 9.9153e-06 | 0.033494 | 3.321e-07
7135.149107 | 263.74 | 0.099156 | 9.9156e-06 | 0.033422 | 3.314e-07
7145.753714 | 263.92 | 0.099157 | 9.9157e-06 | 0.033583 | 3.33e-07
7156.365321 | 264.1 | 0.099155 | 9.9155e-06 | 0.033493 | 3.321e-07
7167.00393 | 264.27 | 0.099142 | 9.9142e-06 | 0.033629 | 3.334e-07
7177.617537 | 264.45 | 0.099156 | 9.9156e-06 | 0.033513 | 3.323e-07
7188.245144 | 264.63 | 0.099156 | 9.9156e-06 | 0.033664 | 3.338e-07
7198.906754 | 264.8 | 0.099139 | 9.9139e-06 | 0.033549 | 3.326e-07
7209.533361 | 264.98 | 0.099155 | 9.9155e-06 | 0.033604 | 3.332e-07
7220.157969 | 265.16 | 0.099158 | 9.9158e-06 | 0.033603 | 3.332e-07
7230.775577 | 265.34 | 0.099158 | 9.9158e-06 | 0.033744 | 3.346e-07
7241.405185 | 265.51 | 0.099158 | 9.9158e-06 | 0.033694 | 3.341e-07
7252.006791 | 265.69 | 0.099156 | 9.9156e-06 | 0.033704 | 3.342e-07
7262.608397 | 265.87 | 0.099157 | 9.9157e-06 | 0.033502 | 3.322e-07
7273.207004 | 266.05 | 0.099145 | 9.9145e-06 | 0.033617 | 3.333e-07
7283.805611 | 266.22 | 0.099157 | 9.9157e-06 | 0.033835 | 3.355e-07
7294.408217 | 266.4 | 0.099156 | 9.9156e-06 | 0.034007 | 3.372e-07
7305.006823 | 266.58 | 0.099155 | 9.9155e-06 | 0.033826 | 3.354e-07
7315.642431 | 266.75 | 0.099154 | 9.9154e-06 | 0.033937 | 3.365e-07
7326.276039 | 266.93 | 0.099158 | 9.9158e-06 | 0.033825 | 3.354e-07
7336.863645 | 267.11 | 0.099154 | 9.9154e-06 | 0.034028 | 3.374e-07
7347.493253 | 267.28 | 0.099155 | 9.9155e-06 | 0.033806 | 3.352e-07
7358.10886 | 267.46 | 0.099155 | 9.9155e-06 | 0.033907 | 3.362e-07
7368.738468 | 267.64 | 0.099148 | 9.9148e-06 | 0.03408 | 3.379e-07
7379.323074 | 267.82 | 0.099155 | 9.9155e-06 | 0.034017 | 3.373e-07
7389.945681 | 267.99 | 0.099155 | 9.9155e-06 | 0.033917 | 3.363e-07
7400.551287 | 268.17 | 0.099157 | 9.9157e-06 | 0.033966 | 3.368e-07
7411.173895 | 268.35 | 0.099153 | 9.9153e-06 | 0.034139 | 3.385e-07
7421.768501 | 268.52 | 0.099155 | 9.9155e-06 | 0.033896 | 3.361e-07
7432.394109 | 268.7 | 0.099154 | 9.9154e-06 | 0.034098 | 3.381e-07
7443.022717 | 268.88 | 0.09914 | 9.914e-06 | 0.034053 | 3.376e-07
7453.640324 | 269.05 | 0.099152 | 9.9152e-06 | 0.034029 | 3.374e-07
7464.255931 | 269.23 | 0.099154 | 9.9154e-06 | 0.034209 | 3.392e-07
7474.839537 | 269.41 | 0.099155 | 9.9155e-06 | 0.033997 | 3.371e-07
7485.474145 | 269.59 | 0.099152 | 9.9152e-06 | 0.03419 | 3.39e-07
7496.095752 | 269.76 | 0.099154 | 9.9154e-06 | 0.03427 | 3.398e-07
7506.709359 | 269.94 | 0.099154 | 9.9154e-06 | 0.03423 | 3.394e-07
7517.336967 | 270.12 | 0.099139 | 9.9139e-06 | 0.034285 | 3.399e-07
7527.936574 | 270.29 | 0.099152 | 9.9152e-06 | 0.03422 | 3.393e-07
7538.54818 | 270.47 | 0.099145 | 9.9145e-06 | 0.034374 | 3.408e-07
7549.138786 | 270.65 | 0.099152 | 9.9152e-06 | 0.034472 | 3.418e-07
7559.750393 | 270.82 | 0.09915 | 9.915e-06 | 0.034402 | 3.411e-07
7570.325998 | 271 | 0.099152 | 9.9152e-06 | 0.034301 | 3.401e-07
7580.960607 | 271.18 | 0.099151 | 9.9151e-06 | 0.034422 | 3.413e-07
7591.596214 | 271.35 | 0.099154 | 9.9154e-06 | 0.034512 | 3.422e-07
7602.212821 | 271.53 | 0.099154 | 9.9154e-06 | 0.034653 | 3.436e-07
7612.865431 | 271.71 | 0.099152 | 9.9152e-06 | 0.034321 | 3.403e-07
7623.484038 | 271.89 | 0.099155 | 9.9155e-06 | 0.034512 | 3.422e-07
7634.098646 | 272.06 | 0.099153 | 9.9153e-06 | 0.034522 | 3.423e-07
7644.742254 | 272.24 | 0.099142 | 9.9142e-06 | 0.034456 | 3.416e-07
7655.32586 | 272.42 | 0.099151 | 9.9151e-06 | 0.034664 | 3.437e-07
7665.968468 | 272.59 | 0.099154 | 9.9154e-06 | 0.034421 | 3.413e-07
7676.582075 | 272.77 | 0.099152 | 9.9152e-06 | 0.034644 | 3.435e-07
7687.225684 | 272.95 | 0.099152 | 9.9152e-06 | 0.034563 | 3.427e-07
7697.838291 | 273.13 | 0.099146 | 9.9146e-06 | 0.034182 | 3.389e-07
7708.411896 | 273.3 | 0.099154 | 9.9154e-06 | 0.03432 | 3.403e-07
7719.041504 | 273.48 | 0.099154 | 9.9154e-06 | 0.034542 | 3.425e-07
7729.646111 | 273.66 | 0.099155 | 9.9155e-06 | 0.034602 | 3.431e-07
7740.259717 | 273.83 | 0.099154 | 9.9154e-06 | 0.034825 | 3.453e-07
7750.914327 | 274.01 | 0.099146 | 9.9146e-06 | 0.034515 | 3.422e-07
7761.498933 | 274.19 | 0.099154 | 9.9154e-06 | 0.034653 | 3.436e-07
7772.141541 | 274.37 | 0.099156 | 9.9156e-06 | 0.034814 | 3.452e-07
7782.774149 | 274.54 | 0.099154 | 9.9154e-06 | 0.034804 | 3.451e-07
7793.396757 | 274.72 | 0.099152 | 9.9152e-06 | 0.034916 | 3.462e-07
7804.039366 | 274.9 | 0.099153 | 9.9153e-06 | 0.035007 | 3.471e-07
7814.661973 | 275.07 | 0.099156 | 9.9156e-06 | 0.034733 | 3.444e-07
7825.279581 | 275.25 | 0.099153 | 9.9153e-06 | 0.034694 | 3.44e-07
7835.899188 | 275.43 | 0.099154 | 9.9154e-06 | 0.034936 | 3.464e-07
7846.499794 | 275.6 | 0.099155 | 9.9155e-06 | 0.034814 | 3.452e-07
7857.153404 | 275.78 | 0.09915 | 9.915e-06 | 0.035018 | 3.472e-07
7867.716008 | 275.96 | 0.099152 | 9.9152e-06 | 0.034845 | 3.455e-07
7878.356616 | 276.14 | 0.099151 | 9.9151e-06 | 0.034947 | 3.465e-07
7888.981224 | 276.31 | 0.099154 | 9.9154e-06 | 0.034936 | 3.464e-07
7899.603831 | 276.49 | 0.099152 | 9.9152e-06 | 0.034856 | 3.456e-07
7910.228439 | 276.67 | 0.099143 | 9.9143e-06 | 0.034859 | 3.456e-07
7920.816045 | 276.85 | 0.099152 | 9.9152e-06 | 0.035108 | 3.481e-07
7931.443653 | 277.02 | 0.099151 | 9.9151e-06 | 0.035088 | 3.479e-07
7942.029258 | 277.2 | 0.099152 | 9.9152e-06 | 0.035178 | 3.488e-07
7952.676867 | 277.38 | 0.099151 | 9.9151e-06 | 0.035017 | 3.472e-07
7963.316476 | 277.55 | 0.099151 | 9.9151e-06 | 0.035138 | 3.484e-07
7973.930082 | 277.73 | 0.099154 | 9.9154e-06 | 0.034915 | 3.462e-07
7984.531689 | 277.91 | 0.09915 | 9.915e-06 | 0.035149 | 3.485e-07
7995.131295 | 278.08 | 0.09915 | 9.915e-06 | 0.035139 | 3.484e-07
8005.745903 | 278.26 | 0.09915 | 9.915e-06 | 0.035189 | 3.489e-07
8016.345509 | 278.44 | 0.099151 | 9.9151e-06 | 0.035179 | 3.488e-07
8026.988118 | 278.62 | 0.099149 | 9.9149e-06 | 0.03527 | 3.497e-07
8037.583724 | 278.79 | 0.09915 | 9.915e-06 | 0.035209 | 3.491e-07
8048.215332 | 278.97 | 0.099146 | 9.9146e-06 | 0.03517 | 3.487e-07
8058.817938 | 279.15 | 0.099151 | 9.9151e-06 | 0.035219 | 3.492e-07
8069.445547 | 279.32 | 0.09915 | 9.915e-06 | 0.035169 | 3.487e-07
8080.054153 | 279.5 | 0.099149 | 9.9149e-06 | 0.0352 | 3.49e-07
8090.676761 | 279.68 | 0.09915 | 9.915e-06 | 0.035159 | 3.486e-07
8101.287367 | 279.85 | 0.099133 | 9.9133e-06 | 0.035417 | 3.511e-07
8111.903975 | 280.03 | 0.099149 | 9.9149e-06 | 0.034887 | 3.459e-07
8122.530582 | 280.21 | 0.099139 | 9.9139e-06 | 0.035718 | 3.541e-07
8133.14719 | 280.38 | 0.099147 | 9.9147e-06 | 0.035362 | 3.506e-07
8143.747796 | 280.56 | 0.099148 | 9.9148e-06 | 0.035412 | 3.511e-07
8154.354403 | 280.74 | 0.099148 | 9.9148e-06 | 0.035392 | 3.509e-07
8164.961009 | 280.91 | 0.099147 | 9.9147e-06 | 0.035432 | 3.513e-07
8175.575616 | 281.09 | 0.099145 | 9.9145e-06 | 0.035604 | 3.53e-07
8186.161222 | 281.27 | 0.099146 | 9.9146e-06 | 0.035493 | 3.519e-07
8196.78183 | 281.44 | 0.099136 | 9.9136e-06 | 0.035547 | 3.524e-07
8207.366435 | 281.62 | 0.099146 | 9.9146e-06 | 0.035564 | 3.526e-07
8218.018044 | 281.8 | 0.099146 | 9.9146e-06 | 0.035705 | 3.54e-07
8228.648652 | 281.98 | 0.099148 | 9.9148e-06 | 0.035432 | 3.513e-07
8239.251258 | 282.15 | 0.099147 | 9.9147e-06 | 0.035422 | 3.512e-07
8249.849865 | 282.33 | 0.099147 | 9.9147e-06 | 0.035584 | 3.528e-07
8260.449471 | 282.51 | 0.099148 | 9.9148e-06 | 0.035714 | 3.541e-07
8271.084079 | 282.68 | 0.099148 | 9.9148e-06 | 0.035563 | 3.526e-07
8281.721687 | 282.86 | 0.099149 | 9.9149e-06 | 0.035593 | 3.529e-07
8292.334294 | 283.04 | 0.099148 | 9.9148e-06 | 0.035704 | 3.54e-07
8302.974903 | 283.22 | 0.099141 | 9.9141e-06 | 0.035616 | 3.531e-07
8313.552508 | 283.39 | 0.099151 | 9.9151e-06 | 0.035854 | 3.555e-07
8324.150115 | 283.57 | 0.099149 | 9.9149e-06 | 0.035583 | 3.528e-07
8334.749721 | 283.75 | 0.099152 | 9.9152e-06 | 0.035743 | 3.544e-07
8345.386329 | 283.92 | 0.099148 | 9.9148e-06 | 0.035745 | 3.544e-07
8355.950933 | 284.1 | 0.099149 | 9.9149e-06 | 0.035734 | 3.543e-07
8366.55854 | 284.28 | 0.099142 | 9.9142e-06 | 0.035636 | 3.533e-07
8377.150146 | 284.45 | 0.099151 | 9.9151e-06 | 0.035612 | 3.531e-07
8387.751752 | 284.63 | 0.099148 | 9.9148e-06 | 0.035765 | 3.546e-07
8398.322357 | 284.81 | 0.09915 | 9.915e-06 | 0.035794 | 3.549e-07
8408.952965 | 284.98 | 0.09915 | 9.915e-06 | 0.035855 | 3.555e-07
8419.536571 | 285.16 | 0.09915 | 9.915e-06 | 0.035835 | 3.553e-07
8430.139177 | 285.34 | 0.09915 | 9.915e-06 | 0.035673 | 3.537e-07
8440.757784 | 285.51 | 0.099149 | 9.9149e-06 | 0.035885 | 3.558e-07
8451.392392 | 285.69 | 0.099149 | 9.9149e-06 | 0.035855 | 3.555e-07
8462.009999 | 285.87 | 0.099148 | 9.9148e-06 | 0.035855 | 3.555e-07
8472.638607 | 286.04 | 0.099149 | 9.9149e-06 | 0.035714 | 3.541e-07
8483.258214 | 286.22 | 0.099147 | 9.9147e-06 | 0.035846 | 3.554e-07
8493.860822 | 286.4 | 0.099148 | 9.9148e-06 | 0.035755 | 3.545e-07
8504.466428 | 286.57 | 0.09915 | 9.915e-06 | 0.035703 | 3.54e-07
8515.067034 | 286.75 | 0.099146 | 9.9146e-06 | 0.035957 | 3.565e-07
8525.670641 | 286.93 | 0.099151 | 9.9151e-06 | 0.035996 | 3.569e-07
8536.283247 | 287.1 | 0.099139 | 9.9139e-06 | 0.03595 | 3.564e-07
8546.862853 | 287.28 | 0.099147 | 9.9147e-06 | 0.035856 | 3.555e-07
8557.494461 | 287.46 | 0.099147 | 9.9147e-06 | 0.035856 | 3.555e-07
8568.112068 | 287.63 | 0.099146 | 9.9146e-06 | 0.035644 | 3.534e-07
8578.739676 | 287.81 | 0.099145 | 9.9145e-06 | 0.035756 | 3.545e-07
8589.378285 | 287.99 | 0.099144 | 9.9144e-06 | 0.035665 | 3.536e-07
8599.95389 | 288.17 | 0.099145 | 9.9145e-06 | 0.036038 | 3.573e-07
8610.582498 | 288.34 | 0.099143 | 9.9143e-06 | 0.035968 | 3.566e-07
8621.168102 | 288.52 | 0.099146 | 9.9146e-06 | 0.035816 | 3.551e-07
8631.78371 | 288.7 | 0.099143 | 9.9143e-06 | 0.035847 | 3.554e-07
8642.355314 | 288.87 | 0.099142 | 9.9142e-06 | 0.03609 | 3.578e-07
8652.961921 | 289.05 | 0.099143 | 9.9143e-06 | 0.035736 | 3.543e-07
8663.61153 | 289.23 | 0.099143 | 9.9143e-06 | 0.036039 | 3.573e-07
8674.227138 | 289.4 | 0.099146 | 9.9146e-06 | 0.035826 | 3.552e-07
8684.854746 | 289.58 | 0.099143 | 9.9143e-06 | 0.035958 | 3.565e-07
8695.490354 | 289.76 | 0.099144 | 9.9144e-06 | 0.035847 | 3.554e-07
8706.09496 | 289.93 | 0.099143 | 9.9143e-06 | 0.036079 | 3.577e-07
8716.75357 | 290.11 | 0.099142 | 9.9142e-06 | 0.03614 | 3.583e-07
8727.327175 | 290.29 | 0.099145 | 9.9145e-06 | 0.035968 | 3.566e-07
8737.956782 | 290.47 | 0.099144 | 9.9144e-06 | 0.035958 | 3.565e-07
8748.57339 | 290.64 | 0.099145 | 9.9145e-06 | 0.035867 | 3.556e-07
8759.212998 | 290.82 | 0.099146 | 9.9146e-06 | 0.035957 | 3.565e-07
8769.829606 | 291 | 0.099146 | 9.9146e-06 | 0.035765 | 3.546e-07
8780.455214 | 291.18 | 0.099144 | 9.9144e-06 | 0.035716 | 3.541e-07
8791.073821 | 291.35 | 0.099147 | 9.9147e-06 | 0.035684 | 3.538e-07
8801.671427 | 291.53 | 0.099145 | 9.9145e-06 | 0.035645 | 3.534e-07
8812.266033 | 291.71 | 0.099143 | 9.9143e-06 | 0.035373 | 3.507e-07
8822.88364 | 291.88 | 0.099136 | 9.9136e-06 | 0.035043 | 3.474e-07
8833.463246 | 292.06 | 0.099143 | 9.9143e-06 | 0.03496 | 3.466e-07
8844.086853 | 292.23 | 0.099143 | 9.9143e-06 | 0.036331 | 3.602e-07
8854.673459 | 292.41 | 0.099147 | 9.9147e-06 | 0.036047 | 3.574e-07
8865.287066 | 292.59 | 0.099147 | 9.9147e-06 | 0.030147 | 2.989e-07
8875.900673 | 292.76 | 0.099146 | 9.9146e-06 | 0.027908 | 2.767e-07
8886.527281 | 292.94 | 0.099146 | 9.9146e-06 | 0.027596 | 2.736e-07
8897.157889 | 293.12 | 0.09914 | 9.914e-06 | 0.027426 | 2.719e-07
8907.742494 | 293.3 | 0.099146 | 9.9146e-06 | 0.027606 | 2.737e-07
8918.369102 | 293.47 | 0.099146 | 9.9146e-06 | 0.027535 | 2.73e-07
8928.944706 | 293.65 | 0.099149 | 9.9149e-06 | 0.027554 | 2.732e-07
8939.595316 | 293.83 | 0.099148 | 9.9148e-06 | 0.027514 | 2.728e-07
8950.215923 | 294 | 0.099148 | 9.9148e-06 | 0.027414 | 2.718e-07
8960.82753 | 294.18 | 0.099146 | 9.9146e-06 | 0.027575 | 2.734e-07
8971.460138 | 294.36 | 0.099146 | 9.9146e-06 | 0.027303 | 2.707e-07
8982.079746 | 294.53 | 0.099147 | 9.9147e-06 | 0.027505 | 2.727e-07
8992.731355 | 294.71 | 0.099147 | 9.9147e-06 | 0.027646 | 2.741e-07
9003.344963 | 294.89 | 0.099135 | 9.9135e-06 | 0.027538 | 2.73e-07
9013.945568 | 295.07 | 0.099149 | 9.9149e-06 | 0.027494 | 2.726e-07
9024.561175 | 295.24 | 0.099146 | 9.9146e-06 | 0.027434 | 2.72e-07
9035.192783 | 295.42 | 0.099147 | 9.9147e-06 | 0.027767 | 2.753e-07
9045.817391 | 295.6 | 0.099144 | 9.9144e-06 | 0.027606 | 2.737e-07
9056.444999 | 295.78 | 0.099139 | 9.9139e-06 | 0.027386 | 2.715e-07
9067.044606 | 295.95 | 0.099145 | 9.9145e-06 | 0.027485 | 2.725e-07
9077.662213 | 296.13 | 0.099146 | 9.9146e-06 | 0.027606 | 2.737e-07
9088.288821 | 296.31 | 0.099147 | 9.9147e-06 | 0.027434 | 2.72e-07
9098.918429 | 296.48 | 0.099146 | 9.9146e-06 | 0.027495 | 2.726e-07
9109.561038 | 296.66 | 0.099146 | 9.9146e-06 | 0.027666 | 2.743e-07
9120.189645 | 296.84 | 0.099148 | 9.9148e-06 | 0.027555 | 2.732e-07
9130.818253 | 297.01 | 0.099145 | 9.9145e-06 | 0.027646 | 2.741e-07
9141.458862 | 297.19 | 0.099145 | 9.9145e-06 | 0.027697 | 2.746e-07
9152.08547 | 297.37 | 0.099144 | 9.9144e-06 | 0.027566 | 2.733e-07
9162.698077 | 297.55 | 0.099144 | 9.9144e-06 | 0.027677 | 2.744e-07
9173.320684 | 297.72 | 0.099128 | 9.9128e-06 | 0.027903 | 2.766e-07
9183.919291 | 297.9 | 0.099142 | 9.9142e-06 | 0.027738 | 2.75e-07
9194.533898 | 298.08 | 0.099135 | 9.9135e-06 | 0.027589 | 2.735e-07
9205.102502 | 298.25 | 0.099143 | 9.9143e-06 | 0.027627 | 2.739e-07
9215.719109 | 298.43 | 0.099133 | 9.9133e-06 | 0.027014 | 2.678e-07
9226.298715 | 298.61 | 0.099142 | 9.9142e-06 | 0.027546 | 2.731e-07
9236.949323 | 298.79 | 0.099142 | 9.9142e-06 | 0.027708 | 2.747e-07
9247.563931 | 298.96 | 0.099141 | 9.9141e-06 | 0.027789 | 2.755e-07
9258.164537 | 299.14 | 0.099139 | 9.9139e-06 | 0.027749 | 2.751e-07
9268.779144 | 299.31 | 0.099124 | 9.9124e-06 | 0.027682 | 2.744e-07
9279.403752 | 299.49 | 0.099138 | 9.9138e-06 | 0.027699 | 2.746e-07
9289.981357 | 299.67 | 0.099129 | 9.9129e-06 | 0.029194 | 2.894e-07
9300.595964 | 299.85 | 0.099139 | 9.9139e-06 | 0.027709 | 2.747e-07
9311.219571 | 300.02 | 0.09914 | 9.914e-06 | 0.027728 | 2.749e-07
9321.820178 | 300.07 | 0.099141 | 9.9141e-06 | 0.027869 | 2.763e-07
9332.463787 | 300.07 | 0.099139 | 9.9139e-06 | 0.027779 | 2.754e-07
9343.073394 | 300.07 | 0.099123 | 9.9123e-06 | 0.027804 | 2.756e-07
9353.703001 | 300.06 | 0.099139 | 9.9139e-06 | 0.02786 | 2.762e-07
9364.33661 | 300.06 | 0.099137 | 9.9137e-06 | 0.027719 | 2.748e-07
9374.978219 | 300.06 | 0.099139 | 9.9139e-06 | 0.027809 | 2.757e-07
9385.580825 | 300.05 | 0.099141 | 9.9141e-06 | 0.027809 | 2.757e-07
9396.177431 | 300.05 | 0.09914 | 9.914e-06 | 0.02794 | 2.77e-07
9406.773037 | 300.05 | 0.099139 | 9.9139e-06 | 0.02784 | 2.76e-07
9417.381643 | 300.05 | 0.099123 | 9.9123e-06 | 0.027945 | 2.77e-07
9427.997251 | 300.04 | 0.09914 | 9.914e-06 | 0.02786 | 2.762e-07
9438.608858 | 300.04 | 0.099139 | 9.9139e-06 | 0.02788 | 2.764e-07
9449.223465 | 300.04 | 0.099142 | 9.9142e-06 | 0.02794 | 2.77e-07
9459.834072 | 300.04 | 0.099143 | 9.9143e-06 | 0.028171 | 2.793e-07
9470.462679 | 300.04 | 0.099141 | 9.9141e-06 | 0.028011 | 2.777e-07
9481.080287 | 300.04 | 0.099143 | 9.9143e-06 | 0.027939 | 2.77e-07
9491.723896 | 300.04 | 0.099143 | 9.9143e-06 | 0.027939 | 2.77e-07
9502.351503 | 300.04 | 0.099143 | 9.9143e-06 | 0.027839 | 2.76e-07
9512.982111 | 300.03 | 0.099142 | 9.9142e-06 | 0.028111 | 2.787e-07
9523.62272 | 300.03 | 0.099143 | 9.9143e-06 | 0.02797 | 2.773e-07
9534.239327 | 300.03 | 0.099143 | 9.9143e-06 | 0.02796 | 2.772e-07
9544.868935 | 300.03 | 0.099143 | 9.9143e-06 | 0.028081 | 2.784e-07
9555.475543 | 300.03 | 0.099136 | 9.9136e-06 | 0.028002 | 2.776e-07
9566.053147 | 300.03 | 0.099142 | 9.9142e-06 | 0.028192 | 2.795e-07
9576.665754 | 300.03 | 0.099142 | 9.9142e-06 | 0.028031 | 2.779e-07
9587.309362 | 300.03 | 0.099142 | 9.9142e-06 | 0.028162 | 2.792e-07
9597.908969 | 300.03 | 0.099143 | 9.9143e-06 | 0.027808 | 2.757e-07
9608.552577 | 300.03 | 0.099135 | 9.9135e-06 | 0.028002 | 2.776e-07
9619.125183 | 300.03 | 0.099143 | 9.9143e-06 | 0.02803 | 2.779e-07
9629.75279 | 300.03 | 0.09914 | 9.914e-06 | 0.028041 | 2.78e-07
9640.354397 | 300.03 | 0.099142 | 9.9142e-06 | 0.028343 | 2.81e-07
9650.971004 | 300.03 | 0.099144 | 9.9144e-06 | 0.02802 | 2.778e-07
9661.597612 | 300.03 | 0.099143 | 9.9143e-06 | 0.02806 | 2.782e-07
9672.203218 | 300.03 | 0.099141 | 9.9141e-06 | 0.028061 | 2.782e-07
9682.824826 | 300.03 | 0.099128 | 9.9128e-06 | 0.028024 | 2.778e-07
9693.425432 | 300.03 | 0.099139 | 9.9139e-06 | 0.028142 | 2.79e-07
9704.05104 | 300.03 | 0.09914 | 9.914e-06 | 0.028092 | 2.785e-07
9714.668647 | 300.03 | 0.099141 | 9.9141e-06 | 0.028132 | 2.789e-07
9725.281254 | 300.03 | 0.099141 | 9.9141e-06 | 0.028091 | 2.785e-07
9735.903862 | 300.02 | 0.099133 | 9.9133e-06 | 0.028134 | 2.789e-07
9746.505468 | 300.02 | 0.09914 | 9.914e-06 | 0.028142 | 2.79e-07
9757.127076 | 300.02 | 0.09914 | 9.914e-06 | 0.027981 | 2.774e-07
9767.741683 | 300.02 | 0.099139 | 9.9139e-06 | 0.027971 | 2.773e-07
9778.35429 | 300.02 | 0.099142 | 9.9142e-06 | 0.028313 | 2.807e-07
9788.958897 | 300.02 | 0.099139 | 9.9139e-06 | 0.028052 | 2.781e-07
9799.558503 | 300.02 | 0.099141 | 9.9141e-06 | 0.028253 | 2.801e-07
9810.17111 | 300.02 | 0.099136 | 9.9136e-06 | 0.028274 | 2.803e-07
9820.770716 | 300.02 | 0.099139 | 9.9139e-06 | 0.028203 | 2.796e-07
9831.371323 | 300.02 | 0.099139 | 9.9139e-06 | 0.028213 | 2.797e-07
9841.974929 | 300.02 | 0.099137 | 9.9137e-06 | 0.028193 | 2.795e-07
9852.600537 | 300.02 | 0.09914 | 9.914e-06 | 0.028092 | 2.785e-07
9863.245146 | 300.02 | 0.099139 | 9.9139e-06 | 0.028122 | 2.788e-07
9873.845752 | 300.02 | 0.099138 | 9.9138e-06 | 0.028203 | 2.796e-07
9884.472359 | 300.02 | 0.099124 | 9.9124e-06 | 0.028147 | 2.79e-07
9895.074965 | 300.02 | 0.099137 | 9.9137e-06 | 0.028213 | 2.797e-07
9905.728575 | 300.02 | 0.099137 | 9.9137e-06 | 0.028294 | 2.805e-07
9916.344182 | 300.02 | 0.099137 | 9.9137e-06 | 0.028052 | 2.781e-07
9926.97679 | 300.02 | 0.099135 | 9.9135e-06 | 0.028053 | 2.781e-07
9937.591398 | 300.02 | 0.099126 | 9.9126e-06 | 0.028075 | 2.783e-07
9948.160002 | 300.02 | 0.099137 | 9.9137e-06 | 0.028082 | 2.784e-07
9958.792611 | 300.02 | 0.099138 | 9.9138e-06 | 0.028092 | 2.785e-07
9969.359215 | 300.02 | 0.099136 | 9.9136e-06 | 0.028032 | 2.779e-07
9979.983822 | 300.02 | 0.099133 | 9.9133e-06 | 0.028104 | 2.786e-07
9990.582429 | 300.02 | 0.099136 | 9.9136e-06 | 0.028173 | 2.793e-07
10001.2 | 300.02 | 0.099135 | 9.9135e-06 | 0.028164 | 2.792e-07
10011.78 | 300.02 | 0.09914 | 9.914e-06 | 0.028152 | 2.791e-07
10022.4 | 300.02 | 0.099131 | 9.9131e-06 | 0.028134 | 2.789e-07
10032.99 | 300.02 | 0.099137 | 9.9137e-06 | 0.028173 | 2.793e-07
10043.63 | 300.02 | 0.099139 | 9.9139e-06 | 0.028273 | 2.803e-07
10054.26 | 300.02 | 0.099139 | 9.9139e-06 | 0.028495 | 2.825e-07
10064.89 | 300.02 | 0.099141 | 9.9141e-06 | 0.026588 | 2.636e-07
10075.49 | 300.02 | 0.099128 | 9.9128e-06 | 0.027893 | 2.765e-07
10086.07889 | 300.02 | 0.09914 | 9.914e-06 | 0.028203 | 2.796e-07
10096.71 | 300.01 | 0.099137 | 9.9137e-06 | 0.028284 | 2.804e-07
10107.28 | 300.01 | 0.099141 | 9.9141e-06 | 0.028243 | 2.8e-07
10117.9 | 300.01 | 0.09914 | 9.914e-06 | 0.028384 | 2.814e-07
10128.51 | 300.01 | 0.099139 | 9.9139e-06 | 0.028223 | 2.798e-07
10139.13 | 300.01 | 0.09914 | 9.914e-06 | 0.028283 | 2.804e-07
10149.78 | 300.01 | 0.099138 | 9.9138e-06 | 0.028153 | 2.791e-07
10160.36 | 300.01 | 0.09914 | 9.914e-06 | 0.028293 | 2.805e-07
10171 | 300.01 | 0.099138 | 9.9138e-06 | 0.028143 | 2.79e-07
10181.63 | 300.01 | 0.099139 | 9.9139e-06 | 0.028152 | 2.791e-07
10192.24 | 300.01 | 0.099142 | 9.9142e-06 | 0.028303 | 2.806e-07
10202.88 | 300.01 | 0.099141 | 9.9141e-06 | 0.028343 | 2.81e-07
10213.5 | 300.01 | 0.099137 | 9.9137e-06 | 0.028193 | 2.795e-07
10224.11 | 300.01 | 0.09914 | 9.914e-06 | 0.028192 | 2.795e-07
10234.73 | 300.01 | 0.099139 | 9.9139e-06 | 0.028273 | 2.803e-07
10245.336 | 300.01 | 0.099139 | 9.9139e-06 | 0.028112 | 2.787e-07
10255.98 | 300.01 | 0.09914 | 9.914e-06 | 0.028263 | 2.802e-07
10266.59 | 300.01 | 0.099141 | 9.9141e-06 | 0.028182 | 2.794e-07
10277.23 | 300.01 | 0.099141 | 9.9141e-06 | 0.028404 | 2.816e-07
10287.85 | 300.01 | 0.09914 | 9.914e-06 | 0.028283 | 2.804e-07
10298.46 | 300.01 | 0.099138 | 9.9138e-06 | 0.028264 | 2.802e-07
10309.08 | 300.01 | 0.099136 | 9.9136e-06 | 0.028032 | 2.779e-07
10319.69 | 300.01 | 0.099138 | 9.9138e-06 | 0.028092 | 2.785e-07
10330.32 | 300.01 | 0.099139 | 9.9139e-06 | 0.028314 | 2.807e-07
10340.96147 | 300.01 | 0.09914 | 9.914e-06 | 0.028233 | 2.799e-07
10351.6 | 300.01 | 0.099139 | 9.9139e-06 | 0.028142 | 2.79e-07
10362.21 | 300.01 | 0.09914 | 9.914e-06 | 0.028172 | 2.793e-07
10372.84 | 300.01 | 0.09913 | 9.913e-06 | 0.028135 | 2.789e-07
10383.42 | 300.01 | 0.099138 | 9.9138e-06 | 0.028153 | 2.791e-07
10394.07 | 300.01 | 0.09914 | 9.914e-06 | 0.028203 | 2.796e-07
10404.69 | 300.01 | 0.099138 | 9.9138e-06 | 0.028163 | 2.792e-07
10415.3 | 300.01 | 0.099137 | 9.9137e-06 | 0.028234 | 2.799e-07
10425.92 | 300.01 | 0.099131 | 9.9131e-06 | 0.028266 | 2.802e-07
10436.5 | 300.01 | 0.099139 | 9.9139e-06 | 0.028243 | 2.8e-07
10447.10354 | 300.01 | 0.09913 | 9.913e-06 | 0.028145 | 2.79e-07
10457.68 | 300.01 | 0.099136 | 9.9136e-06 | 0.028173 | 2.793e-07
10468.29 | 300.01 | 0.099131 | 9.9131e-06 | 0.028165 | 2.792e-07
10478.88 | 300.01 | 0.099137 | 9.9137e-06 | 0.028123 | 2.788e-07
10489.54 | 300.01 | 0.099136 | 9.9136e-06 | 0.028194 | 2.795e-07
10500.17 | 300.01 | 0.099137 | 9.9137e-06 | 0.028143 | 2.79e-07
10510.77 | 300.01 | 0.099135 | 9.9135e-06 | 0.028275 | 2.803e-07
10521.38 | 300.01 | 0.099127 | 9.9127e-06 | 0.028085 | 2.784e-07
10531.98 | 300.01 | 0.099135 | 9.9135e-06 | 0.028113 | 2.787e-07
10542.58 | 300.01 | 0.09913 | 9.913e-06 | 0.028458 | 2.821e-07
10553.18 | 300.01 | 0.099133 | 9.9133e-06 | 0.028174 | 2.793e-07
10563.82 | 300.01 | 0.099135 | 9.9135e-06 | 0.028093 | 2.785e-07