## graphs
|  |  |  | C |  |  | Pin
Sn on unpolished Si |  |  |  | -1.000155 | -3.45371e-07 | -345.371 | -1.00017 | -6.25e-05 | -62500
|  |  |  | -0.900151 | -2.591448e-07 | -259.1448 | -0.900168 | -4.84e-05 | -48400
|  |  |  | -0.800116 | -2.319691e-07 | -231.9691 | -0.800129 | -4.19e-05 | -41900
|  |  |  | -0.70016 | -2.060332e-07 | -206.0332 | -0.700169 | -3.62e-05 | -36200
|  |  |  | -0.60016 | -1.808047e-07 | -180.8047 | -0.600173 | -3.02e-05 | -30200
|  |  |  | -0.500135 | -1.552679e-07 | -155.2679 | -0.500145 | -2.41e-05 | -24100
|  |  |  | -0.400168 | -1.285085e-07 | -128.5085 | -0.400178 | -1.83e-05 | -18300
|  |  |  | -0.300126 | -9.964799e-08 | -99.64799 | -0.300136 | -1.25e-05 | -12500
|  |  |  | -0.200118 | -6.931398e-08 | -69.31398 | -0.200141 | -7.35e-06 | -7350
|  |  |  | -0.100132 | -3.654798e-08 | -36.54798 | -0.100146 | -3.14e-06 | -3140
|  |  |  | -0.000131 | -1.041474e-09 | -1.041474 | -0.00014 | -1.72e-08 | -17.2
|  |  |  | 0.09997 | 2.364077e-08 | 23.64077 | 0.099966 | 2.34e-06 | 2340
|  |  |  | 0.199967 | 4.230061e-08 | 42.30061 | 0.199965 | 4.12e-06 | 4120
|  |  |  | 0.299974 | 6.16136e-08 | 61.6136 | 0.299979 | 5.95e-06 | 5950
|  |  |  | 0.39999 | 7.352821e-08 | 73.52821 | 0.399996 | 7.56e-06 | 7560
|  |  |  | 0.499973 | 1.090407e-07 | 109.0407 | 0.499974 | 9.28e-06 | 9280
|  |  |  | 0.600007 | 1.471157e-07 | 147.1157 | 0.600001 | 1.1e-05 | 11000
|  |  |  | 0.700023 | 2.066097e-07 | 206.6097 | 0.700013 | 1.26e-05 | 12600
|  |  |  | 0.799991 | 2.85737e-07 | 285.737 | 0.799985 | 1.42e-05 | 14200
|  |  |  | 0.900016 | 3.897871e-07 | 389.7871 | 0.900001 | 1.55e-05 | 15500
|  |  |  | 1.000031 | 5.004635e-07 | 500.4635 | 1.000016 | 1.71e-05 | 17100
Sn on polished Si |  |  |  | -1.000149 | -1.412054e-07 | -141.2054 | -1.00017 | -6.996671e-05 | -69966.71
|  |  |  | -0.900151 | -1.411896e-07 | -141.1896 | -0.900169 | -5.690135e-05 | -56901.35
|  |  |  | -0.800112 | -1.327935e-07 | -132.7935 | -0.800132 | -5.012025e-05 | -50120.25
|  |  |  | -0.700157 | -1.244539e-07 | -124.4539 | -0.700176 | -4.399921e-05 | -43999.21
|  |  |  | -0.60016 | -1.141599e-07 | -114.1599 | -0.600175 | -3.767611e-05 | -37676.11
|  |  |  | -0.500134 | -1.039745e-07 | -103.9745 | -0.500149 | -3.162375e-05 | -31623.75
|  |  |  | -0.400169 | -9.259228e-08 | -92.59228 | -0.40018 | -2.519988e-05 | -25199.88
|  |  |  | -0.300125 | -8.086181e-08 | -80.86181 | -0.300139 | -1.905516e-05 | -19055.16
|  |  |  | -0.200117 | -6.630157e-08 | -66.30157 | -0.200128 | -1.253619e-05 | -12536.19
|  |  |  | -0.100134 | -4.474142e-08 | -44.74142 | -0.100157 | -6.247737e-06 | -6247.737
|  |  |  | -0.000129 | -8.360177e-09 | -8.360177 | -0.00014 | -2.535984e-08 | -25.35984
|  |  |  | 0.099974 | 3.348828e-08 | 33.48828 | 0.099973 | 5.998855e-06 | 5998.855
|  |  |  | 0.199971 | 6.468719e-08 | 64.68719 | 0.19996 | 1.164466e-05 | 11644.66
|  |  |  | 0.299975 | 8.950499e-08 | 89.50499 | 0.299966 | 1.714138e-05 | 17141.38
|  |  |  | 0.399991 | 1.157172e-07 | 115.7172 | 0.399984 | 2.22825e-05 | 22282.5
|  |  |  | 0.499973 | 1.471171e-07 | 147.1171 | 0.499967 | 2.679563e-05 | 26795.63
|  |  |  | 0.600015 | 1.886593e-07 | 188.6593 | 0.600004 | 3.124248e-05 | 31242.48
|  |  |  | 0.700022 | 2.311715e-07 | 231.1715 | 0.700018 | 3.535049e-05 | 35350.49
|  |  |  | 0.799991 | 2.784953e-07 | 278.4953 | 0.79999 | 3.891724e-05 | 38917.24
|  |  |  | 0.900016 | 3.261262e-07 | 326.1262 | 0.900004 | 4.232821e-05 | 42328.21
|  |  |  | 1.000032 | 3.762671e-07 | 376.2671 | 1.000025 | 4.585202e-05 | 45852.02
研磨前
unpolished Si wafer | -1.000144 | -4.82e-09 | -4.82 | -1.000145 | -1.610605e-08 | -16.10605 | -1.000168 | -1.76e-05 | -17600
| -0.900149 | -4.75e-09 | -4.75 | -0.900147 | -1.584574e-08 | -15.84574 | -0.900169 | -1.53e-05 | -15300
| -0.800109 | -4.54e-09 | -4.54 | -0.800112 | -1.546663e-08 | -15.46663 | -0.800134 | -1.5e-05 | -15000
| -0.70015 | -4.45e-09 | -4.45 | -0.700152 | -1.492402e-08 | -14.92402 | -0.700198 | -9.15e-06 | -9150
| -0.600157 | -4.22e-09 | -4.22 | -0.600157 | -1.436037e-08 | -14.36037 | -0.600204 | -9.71e-06 | -9710
| -0.500131 | -3.8e-09 | -3.8 | -0.500129 | -1.374542e-08 | -13.74542 | -0.500176 | -7.67e-06 | -7670
| -0.400166 | -3.53e-09 | -3.53 | -0.400166 | -1.303478e-08 | -13.03478 | -0.400199 | -5.3e-06 | -5300
| -0.300121 | -3.19e-09 | -3.19 | -0.30012 | -1.213983e-08 | -12.13983 | -0.300156 | -4.4e-06 | -4400
| -0.200115 | -2.65e-09 | -2.65 | -0.200115 | -1.060613e-08 | -10.60613 | -0.200141 | -2.64e-06 | -2640
| -0.10013 | -1.68e-09 | -1.68 | -0.100132 | -3.595954e-09 | -3.595954 | -0.10016 | -1.59e-06 | -1590
| -0.000129 | -4.1e-10 | -0.41 | -0.00013 | 2.013448e-09 | 2.013448 | -0.000152 | -4.84e-09 | -4.84
| 0.099975 | 7.29e-10 | 0.729 | 0.099974 | 7.818567e-09 | 7.818567 | 0.09995 | 1.6e-06 | 1600
| 0.199969 | 1.77e-09 | 1.77 | 0.199966 | 9.271541e-09 | 9.271541 | 0.199944 | 2.8e-06 | 2800
| 0.299975 | 2.9e-09 | 2.9 | 0.299973 | 9.670789e-09 | 9.670789 | 0.299959 | 5.01e-06 | 5010
| 0.399991 | 3.74e-09 | 3.74 | 0.399989 | 9.93898e-09 | 9.93898 | 0.399973 | 7.43e-06 | 7430
| 0.499972 | 4.26e-09 | 4.26 | 0.499973 | 1.01915e-08 | 10.1915 | 0.499966 | 9.8e-06 | 9800
| 0.600005 | 5.07e-09 | 5.07 | 0.600009 | 1.054482e-08 | 10.54482 | 0.599984 | 1.22e-05 | 12200
| 0.70002 | 5.35e-09 | 5.35 | 0.700021 | 1.069108e-08 | 10.69108 | 0.699993 | 1.41e-05 | 14100
| 0.799986 | 6.51e-09 | 6.51 | 0.799989 | 1.09661e-08 | 10.9661 | 0.799963 | 1.51e-05 | 15100
| 0.900009 | 6.29e-09 | 6.29 | 0.90001 | 1.126905e-08 | 11.26905 | 0.899986 | 1.68e-05 | 16800
| 1.000026 | 7.17e-09 | 7.17 | 1.000024 | 1.157409e-08 | 11.57409 | 1.000001 | 1.85e-05 | 18500
[7 empty] | 研磨1回目の直後 |  |  | 研磨2回目の直後 |  |  | 研磨2回目の1日後 |  |  | 研磨3回目
polished Si wafer | [6 empty] | -1.000176 | -9.106529e-06 | -9106.529 | -1.000157 | -1.83e-05 | -18300 | -1.000165 | -1.397761e-05 | -13977.61 | -1.000168 | -1.764704e-05 | -17647.04
[7 empty] | -0.900175 | -8.205463e-06 | -8205.463 | -0.900158 | -1.57e-05 | -15700 | -0.90017 | -1.078027e-05 | -10780.27 | -0.900169 | -1.526942e-05 | -15269.42
[7 empty] | -0.800135 | -7.011451e-06 | -7011.451 | -0.800121 | -1.27e-05 | -12700 | -0.800152 | -9.099827e-06 | -9099.827 | -0.800134 | -1.499399e-05 | -14993.99
[7 empty] | -0.700175 | -5.979021e-06 | -5979.021 | -0.700166 | -1.01e-05 | -10100 | -0.700192 | -7.827949e-06 | -7827.949 | -0.700198 | -9.154368e-06 | -9154.368
[7 empty] | -0.60018 | -4.969452e-06 | -4969.452 | -0.600187 | -8.16e-06 | -8160 | -0.600194 | -6.65934e-06 | -6659.34 | -0.600204 | -9.711963e-06 | -9711.963
[7 empty] | -0.500152 | -4.060254e-06 | -4060.254 | -0.50016 | -6.61e-06 | -6610 | -0.500168 | -5.547814e-06 | -5547.814 | -0.500176 | -7.666765e-06 | -7666.765
[7 empty] | -0.400185 | -3.202247e-06 | -3202.247 | -0.400188 | -5.22e-06 | -5220 | -0.400197 | -4.476311e-06 | -4476.311 | -0.400199 | -5.302364e-06 | -5302.364
[7 empty] | -0.300138 | -2.371988e-06 | -2371.988 | -0.300145 | -3.96e-06 | -3960 | -0.300153 | -3.417464e-06 | -3417.464 | -0.300156 | -4.402853e-06 | -4402.853
[7 empty] | -0.200129 | -1.549003e-06 | -1549.003 | -0.20013 | -2.75e-06 | -2750 | -0.200145 | -2.312402e-06 | -2312.402 | -0.200141 | -2.641188e-06 | -2641.188
[7 empty] | -0.100161 | -7.595327e-07 | -759.5327 | -0.100144 | -1.47e-06 | -1470 | -0.100156 | -1.170632e-06 | -1170.632 | -0.10016 | -1.587934e-06 | -1587.934
[7 empty] | -0.000142 | -2.873768e-09 | -2.873768 | -0.000141 | -4.87e-09 | -4.87 | -0.000152 | -5.425899e-09 | -5.425899 | -0.000152 | -4.84314e-09 | -4.84314
[7 empty] | 0.099975 | 7.259798e-07 | 725.9798 | 0.099965 | 1.97e-06 | 1970 | 0.099946 | 1.101581e-06 | 1101.581 | 0.09995 | 1.601957e-06 | 1601.957
[7 empty] | 0.199959 | 1.446351e-06 | 1446.351 | 0.199966 | 4.6e-06 | 4600 | 0.199943 | 2.10384e-06 | 2103.84 | 0.199944 | 2.795279e-06 | 2795.279
[7 empty] | 0.299966 | 2.189063e-06 | 2189.063 | 0.29998 | 7.62e-06 | 7620 | 0.299951 | 3.075996e-06 | 3075.996 | 0.299959 | 5.007635e-06 | 5007.635
[7 empty] | 0.399983 | 2.946465e-06 | 2946.465 | 0.399982 | 1.06e-05 | 10600 | 0.39997 | 4.028447e-06 | 4028.447 | 0.399973 | 7.427945e-06 | 7427.945
[7 empty] | 0.499969 | 3.740215e-06 | 3740.215 | 0.499964 | 1.36e-05 | 13600 | 0.499954 | 4.968083e-06 | 4968.083 | 0.499966 | 9.795723e-06 | 9795.723
[7 empty] | 0.600008 | 4.566696e-06 | 4566.696 | 0.600002 | 1.63e-05 | 16300 | 0.599993 | 5.910165e-06 | 5910.165 | 0.599984 | 1.221296e-05 | 12212.96
[7 empty] | 0.700018 | 5.419829e-06 | 5419.829 | 0.700012 | 1.89e-05 | 18900 | 0.700005 | 6.922218e-06 | 6922.218 | 0.699993 | 1.414731e-05 | 14147.31
[7 empty] | 0.799991 | 6.360804e-06 | 6360.804 | 0.799982 | 2.15e-05 | 21500 | 0.799979 | 7.863257e-06 | 7863.257 | 0.799963 | 1.510731e-05 | 15107.31
[7 empty] | 0.900012 | 7.255334e-06 | 7255.334 | 0.900003 | 2.39e-05 | 23900 | 0.899998 | 8.857794e-06 | 8857.794 | 0.899986 | 1.681101e-05 | 16811.01
[7 empty] | 1.00003 | 8.043821e-06 | 8043.821 | 1.000022 | 2.63e-05 | 26300 | 1.000018 | 9.805698e-06 | 9805.698 | 1.000001 | 1.84771e-05 | 18477.1
bulk Sn | [6 empty] | -0.800127 | -0.049859
[7 empty] | -0.700172 | -0.042385
[7 empty] | -0.600174 | -0.035002
[7 empty] | -0.500145 | -0.027657