## 190619_10-300Kのコピー
cooling |  | (5K/min) |  |  |  | band gap (K) | 4630 | Sn on Si |  |  |  | TiBaO3 |  | TiBaO3 | Heating |  | (5K/min) |  |  |  |  | Sn on Si |  | TiBaO3 |  | TiBaO3
Temperature (K) | 1/T(1/K) | Bridge 1 Resistivity (Ohm-m) | Bridge 1 Excitation (uA) | Bridge 2 Resistivity (Ohm-m) | Bridge 2 Excitation (uA) | Bridge 3 Resistivity (Ohm-m) | Bridge 3 Excitation (uA) | Bridge 1 Resistance (Ohms) | fitted |  | 2*dlogR/d(1/T) | Bridge 2 Resistance (Ohms) | 2*dlogR/d(1/T) | Bridge 3 Resistance (Ohms) | Temperature (K) | 1/T(1/K) | Bridge 1 Resistivity (Ohm-m) | Bridge 1 Excitation (uA) | Bridge 2 Resistivity (Ohm-m) | Bridge 2 Excitation (uA) | Bridge 3 Excitation (uA) | Bridge 1 Resistance (Ohms) | 2*dlogR/d(1/T) | Bridge 2 Resistance (Ohms) | dlogR/d(1/T) | Bridge 3 Resistance (Ohms)
299.9905 | 0.003333439 | 2.314153 | 9.99 | 0.01027972 | 9.99 |  | 0.002 | 2314.153 | 2246.011 | 4643.275 | 2477.842 | 10.27972 | 143.4484 |  | 10.0267 | 0.09973371 |  | 0.002 |  | 0.002 | 0.002 |  | #NUM! |  | #NUM!
297.7121 | 0.00335895 | 2.488846 | 9.99 | 0.01036671 | 9.99 |  | 0.002 | 2488.846 | 2382.651 | 11277.44 | 2564.817 | 10.36671 | 132.478 |  | 12.45135 | 0.08031258 |  | 0.002 |  | 0.002 | 0.002 |  | #NUM! |  | #NUM!
295.2885 | 0.003386519 | 2.699934 | 9.99 | 0.01045426 | 9.99 |  | 0.002 | 2699.934 | 2539.676 | 25682.57 | 2850.024 | 10.45426 | 171.4459 |  | 14.3693 | 0.06959281 |  | 0.002 |  | 0.002 | 0.002 |  | #NUM! |  | #NUM!
293.3348 | 0.003409073 | 2.907323 | 9.99 | 0.01054775 | 9.99 |  | 0.002 | 2907.323 | 2675.803 | 53601.16 | 2998.494 | 10.54775 | 175.8933 |  | 16.47225 | 0.06070816 |  | 0.002 |  | 0.002 | 0.002 |  | #NUM! |  | #NUM!
291.2939 | 0.003432958 | 3.157205 | 9.99 | 0.01065028 | 9.99 |  | 0.002 | 3157.205 | 2827.926 | 108424.7 | 3086.568 | 10.65028 | 200.4873 |  | 18.4151 | 0.05430326 |  | 0.002 |  | 0.002 | 0.002 |  | #NUM! |  | #NUM!
289.2115 | 0.003457677 | 3.447077 | 9.99 | 0.01077251 | 9.99 |  | 0.002 | 3447.077 | 2994.471 | 204852.2 | 3320.029 | 10.77251 | 223.0572 |  | 20.43885 | 0.04892643 |  | 0.002 |  | 0.002 | 0.002 |  | #NUM! |  | #NUM!
287.111 | 0.003482974 | 3.797023 | 9.99 | 0.01091339 | 9.99 |  | 0.002 | 3797.023 | 3175.066 | 386829.6 | 4358.164 | 10.91339 | 341.6516 |  | 22.41495 | 0.04461308 |  | 0.002 |  | 0.002 | 0.002 |  | #NUM! |  | #NUM!
285.6044 | 0.003501347 | 4.163701 | 9.99 | 0.01107227 | 9.99 |  | 0.002 | 4163.701 | 3313.027 | 723647.2 | 3924.272 | 11.07227 | 327.9112 |  | 24.4225 | 0.04094585 |  | 0.002 |  | 0.002 | 0.002 |  | #NUM! |  | #NUM!
283.4359 | 0.003528134 | 4.699375 | 9.99 | 0.0112985 | 9.99 |  | 0.002 | 4699.375 | 3524.981 | 1379202.0 | 3941.029 | 11.2985 | 268.6176 |  | 26.5305 | 0.03769247 |  | 0.002 | 3019.947 | 0.00824 | 0.002 |  | #NUM! | 3019947.4 | 55.81274
281.4744 | 0.003552721 | 5.253988 | 9.99 | 0.01147163 | 9.99 |  | 0.002 | 5253.988 | 3731.439 | 2318158.0 | 4279.657 | 11.47163 | 295.9634 |  | 28.5236 | 0.03505869 |  | 0.002 | 2152.78648 | 0.02904 | 0.002 |  | #NUM! | 2152786.48 | 83.69137
279.4534 | 0.003578414 | 5.963027 | 9.99 | 0.01167425 | 9.99 |  | 0.002 | 5963.027 | 3960.111 | 4011671.7 | 4578.672 | 11.67425 | 281.2242 |  | 30.5824 | 0.03269855 |  | 0.002 | 1366.084025 | 0.0534 | 0.002 |  | #NUM! | 1366084.025 | 97.24876
277.5003 | 0.0036036 | 6.809672 | 9.99 | 0.01186621 | 9.99 |  | 0.002 | 6809.672 | 4197.873 | 6821494.3 | 4438.394 | 11.86621 | 320.4386 |  | 32.55255 | 0.03071956 |  | 0.002 | 877.0482275 | 0.0866 | 0.002 |  | #NUM! | 877048.2275 | 106.9725
275.5545 | 0.003629047 | 7.755293 | 9.62676 | 0.01209111 | 9.99 |  | 0.002 | 7755.293 | 4452.598 | 10907793.2 | 2497.267 | 12.09111 | 260.8792 |  | 34.55415 | 0.02894008 |  | 0.002 | 565.8072125 | 0.13376 | 0.002 |  | #NUM! | 565807.2125 | 112.6298
273.262 | 0.003659492 | 8.464725 | 8.80124 | 0.01231427 | 9.99 |  | 0.002 | 8464.725 | 4777.742 | 13593847.4 | 2631.975 | 12.31427 | 240.5498 |  | 36.55115 | 0.02735892 |  | 0.002 | 375.47612 | 0.20144 | 0.002 |  | #NUM! | 375476.12 | 117.7655
271.4063 | 0.003684513 | 9.131459 | 8.14756 | 0.01248612 | 9.99 |  | 0.002 | 9131.459 | 5062.658 | 16555144.5 | 2822.679 | 12.48612 | 305.7808 |  | 38.57955 | 0.02592047 |  | 0.002 | 254.2039 | 0.29872 | 0.002 |  | #NUM! | 254203.9 | 122.9358
269.4659 | 0.003711045 | 9.953752 | 7.4646 | 0.01272157 | 9.99 |  | 0.002 | 9953.752 | 5383.371 | 20888378.3 | 2442.389 | 12.72157 | 255.3033 |  | 40.4969 | 0.02469325 |  | 0.002 | 179.6026775 | 0.42224 | 0.002 |  | #NUM! | 179602.6775 | 125.904
267.1523 | 0.003743183 | 10.89515 | 6.80216 | 0.0129642 | 9.99 |  | 0.002 | 10895.15 | 5799.165 | 25969103.9 | 2888.063 | 12.9642 | 290.0526 |  | 42.48895 | 0.02353553 |  | 0.002 | 128.396 | 0.58872 | 0.002 |  | #NUM! | 128396 | 129.9563
265.4093 | 0.003767765 | 11.82306 | 6.2638 | 0.01317879 | 9.99 |  | 0.002 | 11823.06 | 6138.745 | 32311456.3 | 3001.53 | 13.17879 | 400.0617 |  | 44.60375 | 0.02241964 |  | 0.002 | 91.94634 | 0.8244 | 0.002 |  | #NUM! | 91946.34 | 133.7774
263.4314 | 0.003796055 | 13.03725 | 5.66492 | 0.01352674 | 9.99 |  | 0.002 | 13037.25 | 6554.232 | 42029579.6 | 2655.91 | 13.52674 | 307.9973 |  | 46.5579 | 0.02147863 |  | 0.002 | 68.80959 | 1.10332 | 0.002 |  | #NUM! | 68809.59 | 136.6827
261.5074 | 0.003823983 | 14.19952 | 5.19296 | 0.01379733 | 9.99 |  | 0.002 | 14199.52 | 6991.989 | 51948542.6 | 2558.96 | 13.79733 | 299.9928 |  | 48.49785 | 0.02061947 |  | 0.002 | 52.5069 | 1.44392 | 0.002 |  | #NUM! | 52506.9 | 140.0537
259.3512 | 0.003855776 | 15.59383 | 4.76088 | 0.01410369 | 9.99 |  | 0.002 | 15593.83 | 7526.022 | 65089461.8 | 2542.082 | 14.10369 | 306.5187 |  | 50.5505 | 0.0197822 |  | 0.002 | 40.08236 | 1.8892 | 0.002 |  | #NUM! | 40082.36 | 143.1429
257.4018 | 0.003884976 | 16.98505 | 4.3646 | 0.01439737 | 9.99 |  | 0.002 | 16985.05 | 8052.354 | 79793150.8 | 2514.54 | 14.39737 | 312.3751 |  | 52.58295 | 0.01901757 |  | 0.002 | 31.15317875 | 2.43512 | 0.002 |  | #NUM! | 31153.17875 | 149.0063
255.3328 | 0.003916457 | 18.60575 | 3.97932 | 0.0147271 | 9.99 |  | 0.002 | 18605.75 | 8661.113 | 98895852.9 | 2472.447 | 14.7271 | 314.8356 |  | 54.4871 | 0.01835297 |  | 0.002 | 24.80118 | 3.06268 | 0.002 |  | #NUM! | 24801.18 | 148.0035
253.3661 | 0.003946859 | 20.28758 | 3.64572 | 0.01505527 | 9.99 |  | 0.002 | 20287.58 | 9292.639 | 120888714.1 | 2541.082 | 15.05527 | 326.6908 |  | 56.5004 | 0.01769899 |  | 0.002 | 19.84637 | 3.81112 | 0.002 |  | #NUM! | 19846.37 | 152.7849
251.3982 | 0.003977753 | 22.20665 | 3.326 | 0.01540925 | 9.99 |  | 0.002 | 22206.65 | 9981.6 | 149451772.3 | 2424.42 | 15.40925 | 321.6375 |  | 58.54 | 0.01708234 |  | 0.002 | 15.97592 | 4.76216 | 0.002 |  | #NUM! | 15975.92 | 154.1184
249.3907 | 0.004009773 | 24.28271 | 3.03724 | 0.01577903 | 9.99 |  | 0.002 | 24282.71 | 10749.6 | 183145229.0 | 2494.591 | 15.77903 | 332.412 |  | 60.54405 | 0.0165169 |  | 0.002 | 13.07139 | 5.81248 | 0.002 |  | #NUM! | 13071.39 | 157.604
247.3935 | 0.004042143 | 26.64852 | 2.76496 | 0.01617486 | 9.99 |  | 0.002 | 26648.52 | 11586.11 | 226876374.9 | 2376.174 | 16.17486 | 331.6295 |  | 62.5255 | 0.01599347 |  | 0.002 | 10.81005 | 7.03612 | 0.002 |  | #NUM! | 10810.05 | 158.9003
245.4416 | 0.004074289 | 29.09812 | 2.52872 | 0.01657681 | 9.99 |  | 0.002 | 29098.12 | 12481.2 | 276121955.4 | 2391.215 | 16.57681 | 331.2906 |  | 64.5293 | 0.01549684 |  | 0.002 | 9.01388 | 8.43796 | 0.002 |  | #NUM! | 9013.88 | 162.8873
243.3319 | 0.004109613 | 32.07 | 2.29216 | 0.01702957 | 9.99 |  | 0.002 | 32070 | 13544.76 | 343184699.9 | 2372.979 | 17.02957 | 332.6108 |  | 66.55625 | 0.01502489 |  | 0.002 | 7.551565 | 9.99 | 0.002 |  | #NUM! | 7551.565 | 163.1406
241.2492 | 0.004145092 | 35.33413 | 2.07976 | 0.01749864 | 9.99 |  | 0.002 | 35334.13 | 14704.2 | 425593824.1 | 2458.49 | 17.49864 | 375.0717 |  | 68.46405 | 0.01460621 |  | 0.002 | 6.452578 | 9.99 | 0.002 |  | #NUM! | 6452.578 | 168.9574
239.431 | 0.004176568 | 38.62659 | 1.8978 | 0.01798085 | 9.99 |  | 0.002 | 38626.59 | 15815.66 | 520338328.1 | 2287.079 | 17.98085 | 347.4052 |  | 70.47895 | 0.01418863 |  | 0.002 | 5.48506 | 9.99 | 0.002 |  | #NUM! | 5485.06 | 168.0169
237.4084 | 0.00421215 | 42.42045 | 1.72592 | 0.01849999 | 9.99 |  | 0.002 | 42420.45 | 17173.58 | 637404491.3 | 2324.765 | 18.49999 | 354.5063 |  | 72.48075 | 0.01379677 |  | 0.002 | 4.713474 | 9.99 | 0.002 |  | #NUM! | 4713.474 | 171.2974
235.2795 | 0.004250264 | 46.97624 | 1.55772 | 0.0190846 | 9.99 |  | 0.002 | 46976.24 | 18757.73 | 796284373.1 | 2241.702 | 19.0846 | 348.5696 |  | 74.46855 | 0.01342849 |  | 0.002 | 4.076205 | 9.99 | 0.002 |  | #NUM! | 4076.205 | 174.3631
233.2878 | 0.00428655 | 51.58807 | 1.41704 | 0.01964858 | 9.99 |  | 0.002 | 51588.07 | 20401.48 | 972603295.7 | 2298.369 | 19.64858 | 368.6855 |  | 76.5336 | 0.01306616 |  | 0.002 | 3.524348 | 9.99 | 0.002 |  | #NUM! | 3524.348 | 174.8626
231.3662 | 0.004322152 | 56.68423 | 1.28612 | 0.02025149 | 9.99 |  | 0.002 | 56684.23 | 22154.17 | 1192325200.1 | 2230.733 | 20.25149 | 361.3 |  | 78.535 | 0.01273318 |  | 0.002 | 3.082144 | 9.99 | 0.002 |  | #NUM! | 3082.144 | 179.5738
229.402 | 0.004359159 | 62.33602 | 1.16932 | 0.02088468 | 9.99 |  | 0.002 | 62336.02 | 24135.84 | 1459254127.6 | 2161.6 | 20.88468 | 353.129 |  | 80.49665 | 0.01242288 |  | 0.002 | 2.711011 | 9.99 | 0.002 |  | #NUM! | 2711.011 | 179.6906
227.4204 | 0.004397143 | 68.51603 | 1.06212 | 0.02153977 | 9.99 |  | 0.002 | 68516.03 | 26354.28 | 1777612964.9 | 2168.582 | 21.53977 | 356.8679 |  | 82.53345 | 0.0121163 |  | 0.002 | 2.388043 | 9.99 | 0.002 |  | #NUM! | 2388.043 | 185.0333
225.3975 | 0.004436606 | 75.61049125 | 0.96112 | 0.02224971 | 9.99 |  | 0.002 | 75610.49125 | 28875.36 | 2184172400.0 | 2134.26 | 22.24971 | 359.118 |  | 84.566 | 0.01182508 |  | 0.002 | 2.109393 | 9.99 | 0.002 |  | #NUM! | 2109.393 | 190.051
223.3446 | 0.004477386 | 83.5794 | 0.86744 | 0.02301278 | 9.99 |  | 0.002 | 83579.4 | 31734.16 | 2687929703.9 | 2077.811 | 23.01278 | 358.3238 |  | 86.59355 | 0.0115482 |  | 0.002 | 1.868687 | 9.99 | 0.002 |  | #NUM! | 1868.687 | 193.0459
221.4059 | 0.004516591 | 91.79731 | 0.78844 | 0.02376935 | 9.99 |  | 0.002 | 91797.31 | 34749.11 | 3254496506.3 | 2098.036 | 23.76935 | 365.7458 |  | 88.52955 | 0.01129566 |  | 0.002 | 1.670262 | 9.99 | 0.002 |  | #NUM! | 1670.262 | 200.354
219.4029 | 0.004557824 | 101.4106375 | 0.71184 | 0.02460922 | 9.99 |  | 0.002 | 101410.6375 | 38229.49 | 3991857813.1 | 2078.136 | 24.60922 | 363.7871 |  | 90.5366 | 0.01104526 |  | 0.002 | 1.48804 | 9.99 | 0.002 |  | #NUM! | 1488.04 | 204.8301
217.4302 | 0.004599178 | 111.9575 | 0.64428 | 0.02547663 | 9.99 |  | 0.002 | 111957.5 | 42070.3 | 4884224968.6 | 2044.214 | 25.47663 | 367.8729 |  | 92.5855 | 0.01080083 |  | 0.002 | 1.326014 | 9.99 | 0.002 |  | #NUM! | 1326.014 | 205.6464
215.374 | 0.004643086 | 124.1457 | 0.57948 | 0.02644201 | 9.99 |  | 0.002 | 124145.7 | 46571.5 | 6017764120.3 | 1988.146 | 26.44201 | 357.5962 |  | 94.5397 | 0.01057757 |  | 0.002 | 1.192986 | 9.99 | 0.002 |  | #NUM! | 1192.986 | 205.7315
213.3512 | 0.004687109 | 137.3073 | 0.52316 | 0.02741806 | 9.99 |  | 0.002 | 137307.3 | 51567.98 | 7351223297.3 | 2082.635 | 27.41806 | 390.8547 |  | 96.5807 | 0.01035404 |  | 0.002 | 1.073119 | 9.99 | 0.002 |  | #NUM! | 1073.119 | 201.6149
211.492 | 0.004728311 | 151.5649 | 0.47292 | 0.02845385 | 9.99 |  | 0.002 | 151564.9 | 56728.99 | 8993850181.0 | 1986.634 | 28.45385 | 368.4641 |  | 98.5554 | 0.01014658 |  | 0.002 | 0.9745883 | 9.99 | 0.002 |  | #NUM! | 974.5883 | 203.727
209.4187 | 0.004775124 | 168.6935 | 0.42396 | 0.02960668 | 9.99 |  | 0.002 | 168693.5 | 63222.25 | 11124177587.4 | 1987.072 | 29.60668 | 370.7762 |  | 100.5044 | 0.009949813 |  | 0.002 | 0.8886587 | 9.99 | 0.002 |  | #NUM! | 888.6587 | 201.2607
207.4534 | 0.004820359 | 187.0857 | 0.38084 | 0.03077243 | 9.99 |  | 0.002 | 187085.7 | 70201.87 | 13661840305.3 | 1927.339 | 30.77243 | 331.5603 |  | 102.4764 | 0.009758345 |  | 0.002 | 0.8132047 | 9.99 | 0.002 |  | #NUM! | 813.2047 | 207.3692
205.4067 | 0.00486839 | 208.1265 | 0.34168 | 0.03192179 | 9.99 |  | 0.002 | 208126.5 | 78458.39 | 16813824318.2 | 1955.59 | 31.92179 | 392.1173 |  | 104.4756 | 0.009571617 |  | 0.002 | 0.7438381 | 9.99 | 0.002 |  | #NUM! | 743.8381 | 207.1439
203.49 | 0.004914246 | 230.7625225 | 0.30696 | 0.03327118 | 9.99 |  | 0.002 | 230762.5225 | 87245.44 | 20597153944.2 | 1876.816 | 33.27118 | 386.2127 |  | 106.4924 | 0.009390342 |  | 0.002 | 0.682226 | 9.99 | 0.002 |  | #NUM! | 682.226 | 211.6036
201.4302 | 0.0049645 | 257.2312 | 0.27456 | 0.03479178 | 9.99 |  | 0.002 | 257231.2 | 98009.29 | 25351613827.8 | 1868.102 | 34.79178 | 371.5509 |  | 108.554 | 0.009212005 |  | 0.002 | 0.6254486 | 9.99 | 0.002 |  | #NUM! | 625.4486 | 212.7169
199.4153 | 0.005014659 | 286.533165 | 0.2454 | 0.03631729 | 9.99 |  | 0.002 | 286533.165 | 110077.1 | 31136748752.3 | 1833.054 | 36.31729 | 355.833 |  | 110.5774 | 0.009043439 |  | 0.002 | 0.5758837 | 9.99 | 0.002 |  | #NUM! | 575.8837 | 217.0293
197.4154 | 0.005065461 | 318.9599 | 0.21976 | 0.03786085 | 9.99 |  | 0.002 | 318959.9 | 123814.8 | 38081605507.1 | 1798.033 | 37.86085 | 358.0861 |  | 112.5476 | 0.008885133 |  | 0.002 | 0.532081 | 9.99 | 0.002 |  | #NUM! | 532.081 | 216.4498
195.4556 | 0.005116252 | 354.321575 | 0.19676 | 0.03948005 | 9.99 |  | 0.002 | 354321.575 | 139263.4 | 46250021821.8 | 1776.432 | 39.48005 | 359.907 |  | 114.5285 | 0.008731447 |  | 0.002 | 0.4928474 | 9.99 | 0.002 |  | #NUM! | 492.8474 | 223.8022
193.4554 | 0.00516915 | 394.8053 | 0.1754 | 0.04124927 | 9.99 |  | 0.002 | 394805.3 | 157405.8 | 56358518947.6 | 1739.633 | 41.24927 | 344.9082 |  | 116.5248 | 0.008581864 |  | 0.002 | 0.4562842 | 9.99 | 0.002 |  | #NUM! | 456.2842 | 223.4427
191.3989 | 0.005224689 | 441.2570675 | 0.1562 | 0.04310942 | 9.99 |  | 0.002 | 441257.0675 | 179002.5 | 68777438942.9 | 1864.632 | 43.10942 | 377.9159 |  | 118.5191 | 0.008437459 |  | 0.002 | 0.4236128 | 9.99 | 0.002 |  | #NUM! | 423.6128 | 229.5197
189.4654 | 0.00527801 | 494.7701 | 0.1388 | 0.04515677 | 9.99 |  | 0.002 | 494770.1 | 202519.7 | 85410255239.9 | 1698.577 | 45.15677 | 373.9414 |  | 120.4997 | 0.008298773 |  | 0.002 | 0.393675 | 9.99 | 0.002 |  | #NUM! | 393.675 | 231.1414
187.4587 | 0.005334507 | 552.568125 | 0.12268 | 0.04740777 | 9.99 |  | 0.002 | 552568.125 | 230817.7 | 103523310540.8 | 1820.574 | 47.40777 | 368.1813 |  | 122.4961 | 0.008163525 |  | 0.002 | 0.3663335 | 9.99 | 0.002 |  | #NUM! | 366.3335 | 236.8992
185.4263 | 0.005392978 | 624.613605 | 0.10796 | 0.049817 | 9.99 |  | 0.002 | 624613.605 | 264274.8 | 129844081113.3 | 1662.878 | 49.817 | 361.4451 |  | 124.5532 | 0.008028695 |  | 0.002 | 0.3403575 | 9.99 | 0.002 |  | #NUM! | 340.3575 | 237.8488
183.4753 | 0.005450323 | 697.0926275 | 0.09596 | 0.05225222 | 9.99 |  | 0.002 | 697092.6275 | 301793.7 | 156261279535.7 | 1694.985 | 52.25222 | 344.289 |  | 126.5184 | 0.007903989 |  | 0.002 | 0.3178881 | 9.99 | 0.002 |  | #NUM! | 317.8881 | 242.892
181.4395 | 0.005511478 | 785.4494675 | 0.08396 | 0.05484783 | 9.99 |  | 0.002 | 785449.4675 | 347691.5 | 191632053890.6 | 1652.972 | 54.84783 | 347.3077 |  | 128.5352 | 0.00777997 |  | 0.002 | 0.2965863 | 9.99 | 0.002 |  | #NUM! | 296.5863 | 247.4724
179.4951 | 0.005571183 | 879.9613375 | 0.07432 | 0.05753014 | 9.99 |  | 0.002 | 879961.3375 | 399228 | 231104578580.0 | 1617.689 | 57.53014 | 340.6382 |  | 130.4802 | 0.007663998 |  | 0.002 | 0.2776203 | 9.99 | 0.002 |  | #NUM! | 277.6203 | 249.1692
177.4895 | 0.005634135 | 989.4227725 | 0.0652 | 0.06044206 | 9.99 |  | 0.002 | 989422.7725 | 461862.1 | 278320296189.5 | 1670.108 | 60.44206 | 341.0693 |  | 132.4845 | 0.007548053 |  | 0.002 | 0.2597534 | 9.99 | 0.002 |  | #NUM! | 259.7534 | 255.3701
175.4486 | 0.005699675 | 1122.307025 | 0.05684 | 0.06363456 | 9.99 |  | 0.002 | 1122307.025 | 537534.2 | 341959311687.0 | 1627.394 | 63.63456 | 339.7198 |  | 134.4894 | 0.007435528 |  | 0.002 | 0.2431228 | 9.99 | 0.002 |  | #NUM! | 243.1228 | 258.7813
173.4344 | 0.005765869 | 1270.496755 | 0.0494 | 0.06701631 | 9.99 |  | 0.002 | 1270496.755 | 626551.8 | 414665109984.1 | 1602.111 | 67.01631 | 323.3883 |  | 136.5303 | 0.007324384 |  | 0.002 | 0.2275432 | 9.99 | 0.002 |  | #NUM! | 227.5432 | 261.3988
171.341 | 0.005836316 | 1446.79123 | 0.04288 | 0.07062564 | 9.99 |  | 0.002 | 1446791.23 | 737537.7 | 503040540409.8 | 1679.638 | 70.62564 | 351.0265 |  | 138.4921 | 0.007220631 |  | 0.002 | 0.2137681 | 9.99 | 0.002 |  | #NUM! | 213.7681 | 266.1955
169.4844 | 0.005900248 | 1637.1819 | 0.037 | 0.07437108 | 9.99 |  | 0.002 | 1637181.9 | 855186.1 | 611517414334.4 | 1667.351 | 74.37108 | 344.6134 |  | 140.47 | 0.00711896 |  | 0.002 | 0.2008531 | 9.99 | 0.002 |  | #NUM! | 200.8531 | 272.3892
167.4859 | 0.00597065 | 1874.08562 | 0.032 | 0.078644 | 9.99 |  | 0.002 | 1874085.62 | 1006566.1 | 752590107790.6 | 1628.209 | 78.644 | 343.283 |  | 142.5465 | 0.007015255 |  | 0.002 | 0.1882046 | 9.99 | 0.002 |  | #NUM! | 188.2046 | 274.6979
165.5042 | 0.006042145 | 2142.857635 | 0.027 | 0.0832163 | 9.99 |  | 0.002 | 2142857.635 | 1187742.1 | 912245772625.6 | 1551.299 | 83.2163 | 316.9525 |  | 144.5354 | 0.00691872 |  | 0.002 | 0.1770567 | 9.99 | 0.002 |  | #NUM! | 177.0567 | 277.4933
163.3768 | 0.00612082 | 2466.14128 | 0.02172 | 0.08813426 | 9.99 |  | 0.002 | 2466141.28 | 1425022.9 | 1083927408266.5 | 1744.599 | 88.13426 | 315.6566 |  | 146.466 | 0.006827523 |  | 0.002 | 0.1670344 | 9.99 | 0.002 |  | #NUM! | 167.0344 | 282.2062
161.4337 | 0.006194492 | 2859.44459 | 0.01948 | 0.09298218 | 9.99 |  | 0.002 | 2859444.59 | 1690015.5 | 1367564391097.2 | 1513.909 | 92.98218 | 311.0683 |  | 148.547 | 0.006731878 |  | 0.002 | 0.1569692 | 9.99 | 0.002 |  | #NUM! | 156.9692 | 288.9668
159.3882 | 0.00627399 | 3284.41829 | 0.0148 | 0.09843039 | 9.99 |  | 0.002 | 3284418.29 | 2031504.8 | 1569792260684.3 | 1727.969 | 98.43039 | 303.181 |  | 150.5635 | 0.006641718 |  | 0.002 | 0.1478295 | 9.99 | 0.002 |  | #NUM! | 147.8295 | 291.9644
157.426 | 0.006352189 | 3837.25725 | 0.012 | 0.1039531 | 9.99 |  | 0.002 | 3837257.25 | 2434659.2 | 1967281221778.6 | 1826.337 | 103.9531 | 302.7853 |  | 152.55 | 0.006555228 |  | 0.002 | 0.1394791 | 9.99 | 0.002 |  | #NUM! | 139.4791 | 296.3192
155.4449 | 0.006433148 | 4549.35592 | 0.01 | 0.1099894 | 9.99 |  | 0.002 | 4549355.92 | 2936523.2 | 2601229303831.1 | 1765.62 | 109.9894 | 292.4972 |  | 154.539 | 0.006470857 |  | 0.002 | 0.1316764 | 9.99 | 0.002 |  | #NUM! | 131.6764 | 301.8944
153.5072 | 0.006514352 | 5365.84616 | 0.007 | 0.1161724 | 9.99 |  | 0.002 | 5365846.16 | 3543854.9 | 3319652194026.9 | 2010.198 | 116.1724 | 288.5274 |  | 156.5396 | 0.006388158 | 4938.91252 | 0.0066 | 0.1243202 | 9.99 | 0.002 | 4938912.52 | 1819.643 | 124.3202 | 308.2352
151.4915 | 0.006601028 | 6557.77068 | 0.005 | 0.1230584 | 9.99 |  | 0.002 | 6557770.68 | 4331310.5 | 4957124732543.0 | #NUM! | 123.0584 | 317.5197 |  | 158.6032 | 0.006305041 | 4149.63485 | 0.01 | 0.1171986 | 9.99 | 0.002 | 4149634.85 | 1774.073 | 117.1986 | 313.0111
149.4287 | 0.006692153 |  | 0.002 | 0.1315361 | 9.99 |  | 0.002 |  | 5348535.8 | sum | #NUM! | 131.5361 | 290.7827 |  | 160.5923 | 0.006226947 | 3537.83366 | 0.01272 | 0.1107842 | 9.99 | 0.002 | 3537833.66 | 1552.772 | 110.7842 | 314.4663
147.4546 | 0.006781751 |  | 0.0026 | 0.1396685 | 9.99 |  | 0.002 |  | 6581365.0 |  | #NUM! | 139.6685 | 288.7974 |  | 162.5157 | 0.006153252 | 3101.1406 | 0.01676 | 0.1050276 | 9.99 | 0.002 | 3101140.6 | 1804.178 | 105.0276 | 319.9608
145.479 | 0.006873847 |  | 0.002 | 0.1484895 | 9.99 |  | 0.002 |  | 8145327.8 |  | #NUM! | 148.4895 | 266.3412 |  | 164.5195 | 0.006078308 | 2654.09282 | 0.02008 | 0.09938582 | 9.99 | 0.002 | 2654092.82 | 1499.937 | 99.38582 | 329.9001
143.4415 | 0.006971483 |  | 0.002 | 0.1576523 | 9.99 |  | 0.002 |  | 10211077.7 |  | #NUM! | 157.6523 | 269.5755 |  | 166.5253 | 0.006005094 | 2338.87605 | 0.024 | 0.0940093 | 9.99 | 0.002 | 2338876.05 | 1737.23 | 94.0093 | 329.6827
141.4806 | 0.007068107 |  | 0.002 | 0.167397 | 9.99 |  | 0.002 |  | 12770745.0 |  | #NUM! | 167.397 | 263.1545 |  | 168.5089 | 0.005934406 | 2030.520115 | 0.02828 | 0.0890977 | 9.99 | 0.002 | 2030520.115 | 1660.166 | 89.0977 | 335.8134
139.4865 | 0.007169155 |  | 0.002 | 0.1779668 | 9.99 |  | 0.002 |  | 16136496.5 |  | #NUM! | 177.9668 | 254.5162 |  | 170.5613 | 0.005862993 | 1771.44748 | 0.0332 | 0.08431113 | 9.99 | 0.002 | 1771447.48 | 1669.785 | 84.31113 | 340.0821
137.4455 | 0.007275611 |  | 0.002 | 0.1894234 | 9.99 |  | 0.002 |  | 20646164.9 |  | #NUM! | 189.4234 | 257.8868 |  | 172.5329 | 0.005795996 | 1557.37347 | 0.03852 | 0.08000191 | 9.99 | 0.002 | 1557373.47 | 1687.065 | 80.00191 | 342.1209
135.4189 | 0.007384491 |  | 0.002 | 0.2020749 | 9.99 |  | 0.002 |  | 26564783.2 |  | #NUM! | 202.0749 | 243.0883 |  | 174.5509 | 0.005728988 | 1367.31742 | 0.04424 | 0.07588842 | 9.99 | 0.002 | 1367317.42 | 1691.766 | 75.88842 | 347.8311
133.3932 | 0.007496634 |  | 0.002 | 0.2151657 | 9.99 |  | 0.002 |  | 34439277.0 |  | #NUM! | 215.1657 | 265.6831 |  | 176.5245 | 0.005664935 | 1206.94599 | 0.05052 | 0.07209346 | 9.99 | 0.002 | 1206945.99 | 1703.45 | 72.09346 | 349.283
131.5366 | 0.00760245 |  | 0.002 | 0.2295548 | 9.99 |  | 0.002 |  | 43998699.8 |  | #NUM! | 229.5548 | 248.4514 |  | 178.5233 | 0.005601508 | 1065.776 | 0.0584 | 0.06850813 | 9.99 | 0.002 | 1065776.2 | 1694.322 | 68.50813 | 354.4734
129.5091 | 0.007721465 |  | 0.002 | 0.2457288 | 9.99 |  | 0.002 |  | 57955879.3 |  | #NUM! | 245.7288 | 246.5814 |  | 180.5532 | 0.005538535 | 942.578905 | 0.06664 | 0.06507585 | 9.99 | 0.002 | 942578.905 | 1762.535 | 65.07585 | 359.1205
127.4756 | 0.007844638 |  | 0.002 | 0.2635289 | 9.99 |  | 0.002 |  | 77078733.1 |  | #NUM! | 263.5289 | 239.248 |  | 182.5956 | 0.005476582 | 831.227915 | 0.07652 | 0.06182599 | 9.99 | 0.002 | 831227.915 | 1718.435 | 61.82599 | 360.1364
125.4829 | 0.007969213 |  | 0.002 | 0.2822491 | 9.99 |  | 0.002 |  | 102844537.4 |  | #NUM! | 282.2491 | 237.9839 |  | 184.5351 | 0.005419022 | 741.7603975 | 0.0858 | 0.05894428 | 9.99 | 0.002 | 741760.3975 | 1606.945 | 58.94428 | 364.9088
123.5011 | 0.008097091 |  | 0.002 | 0.3027369 | 9.99 |  | 0.002 |  | 138276380.1 |  | #NUM! | 302.7369 | 224.7142 |  | 186.5486 | 0.005360535 | 665.688225 | 0.0984 | 0.05611761 | 9.99 | 0.002 | 665688.225 | 1770.058 | 56.11761 | 368.5114
121.4918 | 0.008231011 |  | 0.002 | 0.3244585 | 9.99 |  | 0.002 |  | 188534462.8 |  | #NUM! | 324.4585 | 222.8138 |  | 188.5583 | 0.0053034 | 592.522265 | 0.1114 | 0.05346188 | 9.99 | 0.002 | 592522.265 | 1884.036 | 53.46188 | 365.3399
119.4983 | 0.00836832 |  | 0.002 | 0.3481396 | 9.99 |  | 0.002 |  | 259083285.3 |  | #NUM! | 348.1396 | 225.1646 |  | 190.5925 | 0.005246797 | 524.0641 | 0.12488 | 0.05097594 | 9.99 | 0.002 | 524064.1 | 1732.589 | 50.97594 | 374.6905
117.4948 | 0.008511015 |  | 0.002 | 0.3748722 | 9.99 |  | 0.002 |  | 360498922.9 |  | #NUM! | 374.8722 | 214.2553 |  | 192.54 | 0.005193725 | 471.41977 | 0.14072 | 0.04869444 | 9.99 | 0.002 | 471419.77 | 1840.743 | 48.69444 | 368.4471
115.4921 | 0.008658601 |  | 0.002 | 0.403185 | 9.99 |  | 0.002 |  | 507324352.1 |  | #NUM! | 403.185 | 217.7959 |  | 194.5926 | 0.005138942 | 419.7464125 | 0.15836 | 0.04648306 | 9.99 | 0.002 | 419746.4125 | 1855.715 | 46.48306 | 378.6255
113.5303 | 0.008808221 |  | 0.002 | 0.4346013 | 9.99 |  | 0.002 |  | 717319674.0 |  | #NUM! | 434.6013 | 211.5521 |  | 196.5312 | 0.005088251 | 376.66307 | 0.1776 | 0.04447355 | 9.99 | 0.002 | 376663.07 | 1809.645 | 44.47355 | 376.5001
111.5277 | 0.008966378 |  | 0.002 | 0.469407 | 9.99 |  | 0.002 |  | 1034481497.6 |  | #NUM! | 469.407 | 209.3385 |  | 198.5529 | 0.00503644 | 338.12205 | 0.19892 | 0.04252018 | 9.99 | 0.002 | 338122.05 | 1921.217 | 42.52018 | 380.3905
109.483 | 0.009133842 |  | 0.002 | 0.5088692 | 9.99 |  | 0.002 |  | 1524366146.4 |  | #NUM! | 508.8692 | 208.3071 |  | 200.5635 | 0.004985952 | 302.3949 | 0.22252 | 0.04068085 | 9.99 | 0.002 | 302394.9 | 1872.852 | 40.68085 | 380.552
107.4543 | 0.009306278 |  | 0.002 | 0.5527461 | 9.99 |  | 0.002 |  | 2272241249.7 |  | #NUM! | 552.7461 | 200.6079 |  | 202.5353 | 0.004937411 | 272.3448425 | 0.24936 | 0.03898679 | 9.99 | 0.002 | 272344.8425 | 1943.24 | 38.98679 | 380.7551
105.5192 | 0.009476948 |  | 0.002 | 0.5980859 | 9.99 |  | 0.002 |  | 3373225948.3 |  | #NUM! | 598.0859 | 211.1915 |  | 204.5316 | 0.00488922 | 244.50962 | 0.27688 | 0.03737392 | 9.99 | 0.002 | 244509.62 | 1899.888 | 37.37392 | 381.6647
103.5091 | 0.009660982 |  | 0.002 | 0.6540785 | 9.99 |  | 0.002 |  | 5165010934.7 |  | #NUM! | 654.0785 | 201.3513 |  | 206.5889 | 0.004840532 | 219.8089 | 0.3106 | 0.0358085 | 9.99 | 0.002 | 219808.9 | 2016.41 | 35.8085 | 381.2257
101.518 | 0.00985047 |  | 0.002 | 0.7141404 | 9.99 |  | 0.002 |  | 8009052091.1 |  | #NUM! | 714.1404 | 242.014 |  | 208.5999 | 0.004793867 | 197.241085 | 0.34476 | 0.03437133 | 9.99 | 0.002 | 197241.085 | 1948.048 | 34.37133 | 382.6646
99.77135 | 0.01002292 |  | 0.002 | 0.7861732 | 9.99 |  | 0.002 |  | 11938730098.3 |  | #NUM! | 786.1732 | -793.2833 |  | 210.5785 | 0.004748824 | 178.2888325 | 0.38336 | 0.0330339 | 9.99 | 0.002 | 178288.8325 | 2008.893 | 33.0339 | 379.1118
100.0129 | 0.00999871 |  | 0.002 | 0.8217155 | 9.99 |  | 0.002 |  | 11288086707.9 |  | #NUM! | 821.7155 | 120.7193 |  | 212.5759 | 0.004704203 | 160.8070125 | 0.42652 | 0.03177193 | 9.99 | 0.002 | 160807.0125 | 2037.978 | 31.77193 | 385.2431
97.56765 | 0.0102493 |  | 0.002 | 0.8809928 | 9.99 |  | 0.002 |  | 20163236471.6 |  | #NUM! | 880.9928 | 114.9365 |  | 214.5286 | 0.004661383 | 145.4359 | 0.47168 | 0.03058774 | 9.99 | 0.002 | 145435.9 | 2064.962 | 30.58774 | 383.5053
94.8672 | 0.01054105 |  | 0.002 | 0.9517116 | 9.99 |  | 0.002 |  | 39617370063.6 |  | #NUM! | 951.7116 | 169.8462 |  | 216.541 | 0.004618063 | 131.2033325 | 0.52368 | 0.02943974 | 9.99 | 0.002 | 131203.3325 | 2070.535 | 29.43974 | 380.499
93.19515 | 0.01073017 |  | 0.002 | 1.024771 | 9.99 |  | 0.002 |  | 61379937012.4 |  | #NUM! | 1024.771 | 194.3919 |  | 218.5096 | 0.004576459 | 118.8156 | 0.57896 | 0.02838596 | 9.99 | 0.002 | 118815.6 | 2085.803 | 28.38596 | 378.8408
91.21165 | 0.01096351 |  | 0.002 | 1.137591 | 9.99 |  | 0.002 |  | 105347427016.9 |  | #NUM! | 1137.591 | 219.8647 |  | 220.5499 | 0.00453412 | 107.3293 | 0.64332 | 0.02735672 | 9.99 | 0.002 | 107329.3 | 2107.981 | 27.35672 | 383.4766
89.44565 | 0.01117997 |  | 0.002 | 1.269342 | 9.99 |  | 0.002 |  | 173881394150.5 |  | #NUM! | 1269.342 | 216.2556 |  | 222.4978 | 0.004494427 | 97.47235 | 0.71088 | 0.0264145 | 9.99 | 0.002 | 97472.35 | 2134.033 | 26.4145 | 380.9153
87.3946 | 0.01144235 |  | 0.002 | 1.446505 | 9.99 |  | 0.002 |  | 319189509440.0 |  | #NUM! | 1446.505 | 191.5812 |  | 224.5783 | 0.00445279 | 87.99429 | 0.78936 | 0.02546727 | 9.99 | 0.002 | 87994.29 | 2225.956 | 25.46727 | 378.4117
85.4992 | 0.01169602 |  | 0.002 | 1.617769 | 9.99 |  | 0.002 |  | 574219222535.6 |  | #NUM! | 1617.769 | 183.0887 |  | 226.5265 | 0.004414495 | 79.76871 | 0.86836 | 0.02463151 | 9.99 | 0.002 | 79768.71 | 2196.382 | 24.63151 | 363.2818
83.45555 | 0.01198243 |  | 0.002 | 1.825388 | 9.99 |  | 0.002 |  | 1114377574173.4 |  | #NUM! | 1825.388 | 179.0089 |  | 228.5719 | 0.004374992 | 72.18568 | 0.96188 | 0.02383089 | 9.99 | 0.002 | 72185.68 | 2243.166 | 23.83089 | 384.244
81.42225 | 0.01228166 |  | 0.002 | 2.064999 | 9.99 |  | 0.002 |  | 2227792252868.9 |  | #NUM! | 2064.999 | 178.7035 |  | 230.5433 | 0.004337581 | 65.53775 | 1.06032 | 0.02305501 | 9.99 | 0.002 | 65537.75 | 2185.846 | 23.05501 | 340.8056
79.5087 | 0.01257724 |  | 0.002 | 2.332071 | 9.99 |  | 0.002 |  | 4416241262347.4 |  | #NUM! | 2332.071 | 175.2757 |  | 232.5546 | 0.004300065 | 59.63345 | 1.16872 | 0.02238618 | 9.99 | 0.002 | 59633.45 | 2325.502 | 22.38618 | 370.6827
77.46635 | 0.01290883 |  | 0.002 | 2.666009 | 9.99 |  | 0.002 |  | 9515497897918.8 |  | #NUM! | 2666.009 | 163.3956 |  | 234.5484 | 0.004263512 | 54.07392125 | 1.29088 | 0.02169853 | 9.99 | 0.002 | 54073.92125 | 2291.1 | 21.69853 | 381.4255
75.4775 | 0.01324898 |  | 0.002 | 3.029987 | 9.99 |  | 0.002 |  | 20913025592277.1 |  | #NUM! | 3029.987 | 164.9178 |  | 236.5884 | 0.00422675 | 49.07662 | 1.42252 | 0.02100914 | 9.99 | 0.002 | 49076.62 | 2370.909 | 21.00914 | 379.0955
73.49285 | 0.01360677 |  | 0.002 | 3.470929 | 9.99 |  | 0.002 |  | 47877288003189.2 |  | #NUM! | 3470.929 | 141.1732 |  | 238.5177 | 0.004192561 | 44.70388 | 1.56188 | 0.02039141 | 9.99 | 0.002 | 44703.88 | 2383.571 | 20.39141 | 381.2296
71.2536 | 0.01403438 |  | 0.002 | 3.988534 | 9.99 |  | 0.002 |  | 128839394486429.4 |  | #NUM! | 3988.534 | 207.6686 |  | 240.5439 | 0.004157246 | 40.5749 | 1.72188 | 0.01976898 | 9.99 | 0.002 | 40574.9 | 2372.511 | 19.76898 | 370.0164
69.44535 | 0.01439981 |  | 0.002 | 4.750094 | 9.99 |  | 0.002 |  | 300228507906286.5 |  | #NUM! | 4750.094 | 175.8588 |  | 242.5472 | 0.004122909 | 36.94238 | 1.89896 | 0.01919901 | 9.99 | 0.002 | 36942.38 | 2412.967 | 19.19901 | 359.9544
67.4472 | 0.01482641 |  | 0.002 | 5.645775 | 9.99 |  | 0.002 |  | 806031732730192.5 |  | #NUM! | 5645.775 | 169.2604 |  | 244.5283 | 0.004089506 | 33.66859 | 2.08412 | 0.01867478 | 9.99 | 0.002 | 33668.59 | 2430.521 | 18.67478 | 360.7696
65.44425 | 0.01528018 |  | 0.002 | 6.737965 | 9.99 |  | 0.002 |  | 2304454777526671.5 |  | #NUM! | 6737.965 | 154.2654 |  | 246.5204 | 0.004056459 | 30.69472 | 2.29372 | 0.01816908 | 9.99 | 0.002 | 30694.72 | 2449.391 | 18.16908 | 357.7961
63.63945 | 0.01571352 |  | 0.002 | 7.859201 | 9.98904 |  | 0.002 |  | 6284150794273251 |  | #NUM! | 7859.201 | 120.328 |  | 248.5717 | 0.004022983 | 27.92972 | 2.52336 | 0.01767484 | 9.99 | 0.002 | 27929.72 | 2523.913 | 17.67484 | 352.327
60.5477 | 0.0165159 |  | 0.002 | 9.815834 | 8.22868 |  | 0.002 |  | 40267342652511456 |  | #NUM! | 9815.834 | 179.0481 |  | 250.5628 | 0.003991016 | 25.45221 | 2.7682 | 0.01722236 | 9.99 | 0.002 | 25452.21 | 2531.778 | 17.22236 | 349.2422
57.24195 | 0.01746971 |  | 0.002 | 14.54466 | 5.52428 |  | 0.002 |  | 3.6635e+17 |  | #NUM! | 14544.66 | 169.8776 |  | 252.5127 | 0.003960196 | 23.2654 | 3.03012 | 0.01680076 | 9.99 | 0.002 | 23265.4 | 2589.397 | 16.80076 | 345.5642
55.12 | 0.01814223 |  | 0.002 | 18.92131 | 4.27276 |  | 0.002 |  | 1.738e+18 |  | #NUM! | 18921.31 | 135.1825 |  | 254.5334 | 0.003928757 | 21.18395 | 3.32344 | 0.0163857 | 9.99 | 0.002 | 21183.95 | 2509.102 | 16.3857 | 333.5091
53.0381 | 0.01885437 |  | 0.002 | 23.61672 | 3.41892 |  | 0.002 |  | 9.0371e+18 |  | #NUM! | 23616.72 | 126.2669 |  | 256.5493 | 0.003897886 | 19.37656 | 3.6418 | 0.0160018 | 9.99 | 0.002 | 19376.56 | 2620.631 | 16.0018 | 344.6805
51.0255 | 0.01959804 |  | 0.002 | 29.31709 | 2.75452 |  | 0.002 |  | 5.0549e+19 |  | #NUM! | 29317.09 | 130.2357 |  | 258.5859 | 0.003867187 | 17.66249 | 4.01104 | 0.01561664 | 9.99 | 0.002 | 17662.49 | 2636.781 | 15.61664 | 338.38
48.55815 | 0.02059387 |  | 0.002 | 39.51959 | 2.07628 |  | 0.002 |  | 5.0688e+20 |  | #NUM! | 39519.59 | 150.1907 |  | 260.5678 | 0.003837773 | 16.15372 | 4.38904 | 0.01526281 | 9.99 | 0.002 | 16153.72 | 2731.982 | 15.26281 | 330.7496
44.97225 | 0.02223593 |  | 0.002 | 69.73259 | 1.16148 |  | 0.002 |  | 2.2689e+22 |  | #NUM! | 69732.59 | 118.7717 |  | 262.5354 | 0.00380901 | 14.75648 | 4.79424 | 0.01493211 | 9.99 | 0.002 | 14756.48 | 2599.265 | 14.93211 | 326.03
42.998 | 0.0232569 |  | 0.002 | 92.19283 | 0.88132 |  | 0.002 |  | 2.4115e+23 |  | #NUM! | 92192.83 | 133.0645 |  | 264.4866 | 0.003780909 | 13.56632 | 5.20768 | 0.01462041 | 9.99 | 0.002 | 13566.32 | 2662.402 | 14.62041 | 325.5651
40.9288 | 0.02443267 |  | 0.002 | 132.1756 | 0.61976 |  | 0.002 |  | 3.6678e+24 |  | #NUM! | 132175.6 | 129.43 |  | 266.6089 | 0.003750812 | 12.37078 | 5.73124 | 0.01429424 | 9.99 | 0.002 | 12370.78 | 2744.116 | 14.29424 | 323.4457
39.0907 | 0.02558153 |  | 0.002 | 186.1436 | 0.43712 |  | 0.002 |  | 5.2416e+25 |  | #NUM! | 186143.6 | 115.8954 |  | 268.5672 | 0.003723463 | 11.34676 | 6.2676 | 0.01400603 | 9.99 | 0.002 | 11346.76 | 2843.531 | 14.00603 | 323.3367
37.25775 | 0.02684005 |  | 0.002 | 260.4383 | 0.31068 |  | 0.002 |  | 9.6553e+26 |  | #NUM! | 260438.3 | 113.1623 |  | 270.5243 | 0.003696525 | 10.38899 | 6.82668 | 0.01372793 | 9.99 | 0.002 | 10388.99 | 2728.551 | 13.72793 | 313.3279
35.2789 | 0.02834555 |  | 0.002 | 385.5413 | 0.2098 |  | 0.002 |  | 3.1505e+28 |  | #NUM! | 385541.3 | 107.2472 |  | 272.5438 | 0.003669135 | 9.532467 | 7.46688 | 0.01345932 | 9.99 | 0.002 | 9532.467 | 2779.606 | 13.45932 | 305.3024
33.3342 | 0.02999922 |  | 0.002 | 579.9918 | 0.13848 |  | 0.002 |  | 1.4487e+30 |  | #NUM! | 579991.8 | 105.2984 |  | 274.5283 | 0.003642612 | 8.756767 | 8.16512 | 0.01321069 | 9.99 | 0.002 | 8756.767 | 2891.55 | 13.21069 | 306.4949
31.3575 | 0.0318903 |  | 0.002 | 917.380115 | 0.08788 |  | 0.002 |  | 1.1541e+32 |  | #NUM! | 917380.115 | 94.86923 |  | 276.6075 | 0.003615231 | 7.993862 | 8.92156 | 0.01295786 | 9.99 | 0.002 | 7993.862 | 2429.94 | 12.95786 | 307.1309
29.47215 | 0.03393034 |  | 0.002 | 1432.472475 | 0.05488 |  | 0.002 |  | 1.298e+34 |  | #NUM! | 1432472.475 | 78.91301 |  | 278.5926 | 0.003589471 | 7.438046875 | 9.9072 | 0.01272394 | 9.99 | 0.002 | 7438.046875 | 4654.705 | 12.72394 | 298.5795
27.4638 | 0.03641157 |  | 0.002 | 2248.47266 | 0.02972 |  | 0.002 |  | 4.054e+36 |  | #NUM! | 2248472.66 | 56.1447 |  | 280.5066 | 0.003564979 | 6.52314 | 9.99 | 0.01251148 | 9.99 | 0.002 | 6523.14 | 4462.948 | 12.51148 | 299.5397
25.42835 | 0.03932618 |  | 0.002 | 3277.38868 | 0.0124 |  | 0.002 |  | 3.4532e+39 |  | #NUM! | 3277388.68 | 1.512545 |  | 282.489 | 0.003539961 | 5.736295 | 9.99 | 0.01229745 | 9.99 | 0.002 | 5736.295 | 4172.792 | 12.29745 | 293.8647
23.472 | 0.04260395 |  | 0.002 | 3315.017 | 0.00296 |  | 0.002 |  | 6.8181e+42 |  | #NUM! | 3315016.7 | #NUM! |  | 284.4844 | 0.003515131 | 5.091256 | 9.99 | 0.01209256 | 9.99 | 0.002 | 5091.256 | 3851.02 | 12.09256 | 289.8276
21.5308 | 0.04644509 |  | 0.002 |  | 0.002 |  | 0.002 | [7 empty] | 286.503 | 0.003490365 | 4.561816 | 9.99 | 0.01189434 | 9.99 | 0.002 | 4561.816 | 3669.411 | 11.89434 | 279.1561
19.4418 | 0.05143557 |  | 0.002 |  | 0.002 |  | 0.002 | [7 empty] | 288.5358 | 0.003465774 | 4.111703 | 9.99 | 0.01170781 | 9.99 | 0.002 | 4111.703 | 3604.996 | 11.70781 | 277.2878
17.6918 | 0.05652336 |  | 0.002 |  | 0.002 |  | 0.002 | [7 empty] | 290.5277 | 0.003442012 | 3.725554 | 9.99 | 0.01153153 | 9.99 | 0.002 | 3725.554 | 3436.977 | 11.53153 | 276.2938
15.45625 | 0.06469875 |  | 0.002 |  | 0.002 |  | 0.002 | [7 empty] | 292.528 | 0.003418476 | 3.394244 | 9.99 | 0.01136014 | 9.99 | 0.002 | 3394.244 | 3401.688 | 11.36014 | 275.5405
13.55995 | 0.07374659 |  | 0.002 |  | 0.002 |  | 0.002 | [7 empty] | 294.5232 | 0.003395318 | 3.09996 | 9.99 | 0.01119446 | 9.99 | 0.002 | 3099.96 | 3349.205 | 11.19446 | 264.831
11.46045 | 0.08725661 |  | 0.002 |  | 0.002 |  | 0.002 | [7 empty] | 296.5282 | 0.003372361 | 2.837337 | 9.99 | 0.01103883 | 9.99 | 0.002 | 2837.337 | 3245.187 | 11.03883 | 263.5618
9.955 | 0.100452 |  | 0.002 |  | 0.002 |  | 0.002 | [7 empty] | 298.54 | 0.003349635 | 2.606371 | 9.99 | 0.01088763 | 9.99 | 0.002 | 2606.371 | 3993.576 | 10.88763 | 351.6072
[15 empty] | 300.183 | 0.003331302 | 2.395681 | 9.99 | 0.01072722 | 9.99 | 0.002 | 2395.681 | #NUM! | 10.72722 | #NUM!